## Read-Me
README: BATTERY FAILURE DATABANK - REVISION 2
The Battery Failure Databank contains thermal runaway results gathered from nearly 300 small format fractional thermal runaway calorimetry (S-FTRC) experiments. A majority of these experiments were conducted at synchrotron facilities where high-speed x-ray videography was conducted of the cell while tested inside of the S-FTRC. The databank is a two-component system which consists of a Microsoft ExcelTM spreadsheet which provides S-FTRC results in tabular format and a radiographic video library containing the high-speed x-ray videos. When applicable, the Test ID is hyperlinked to the corresponding x-ray video. Overall, the databank provides results from S-FTRC experiments conducted on a mixture of commercially available lithium-ion (Li-ion) cells and specialized Li-ion test cells with varying cell format (18650, 21700, and D-cell) and trigger mechanism (heaters, heaters plus internal short circuiting device, and nail penetration). Please note that trade names and trademarks are used in this report for identification only. Their usage does not constitute an official endorsement, either expressed or implied, by the National Aeronautics and Space Administration.
Relevant Acronyms and Abbreviations
ISC | Internal Short Circuit
S-FTRC | Small-Format Fractional Thermal Runaway Calorimeter
Custom Cell Configurations
Soteria 18650 (Control) | 2.1 Ah Li-ion cell, constructed by Coulometrics, with standard separator and current collectors.
Soteria 18650 (AL) | 2.1 Ah Li-ion cell, constructed by Coulometrics, with a Soteria aluminum coated plastic current collector, a standard copper current collector, and a standard separator.
Soteria 18650 (CU) | 2.1 Ah Li-ion cell, constructed by Coulometrics, with a Soteria copper coated plastic current collector, a standard aluminum current collector, and a standard separator.
Soteria 18650 (ALCU) | 2.1 Ah Li-ion cell, constructed by Coulometrics, with both Soteria aluminum and copper coated plastic current collectors and a standard separator.
Soteria 18650 (DW) | 2.1 Ah Li-ion cell, constructed by Coulometrics, with standard current collectors and with a Dreamweaver Gold separator.
Soteria 18650 (ALDW) | 2.1 Ah Li-ion cell, constructed by Coulometrics, with a Soteria aluminum coated plastic current collector, a standard copper current collector, and with a Dreamweaver Gold separator.
Soteria 18650 (ALCUDW) | 2.1 Ah Li-ion cell, constructed by Coulometrics, with both Soteria aluminum and copper coated plastic current collectors and also with a Dreamweaver Gold separator.
MOLiCEL 18650-Test Cell | 2.37 Ah Li-ion cell, constructed by MOLiCEL, with an internal short circuiting (ISC) device built in.
MOLiCEL 18650-Test Cell (DW-Gold) | 2.37 Ah Li-ion cell, constructed by MOLiCEL, with a Dreamweaver Gold Separator and an internal short circuiting (ISC) device built in.
MOLiCEL 18650-Test Cell (DW-Silver) | 2.37 Ah Li-ion cell, constructed by MOLiCEL, with a Dreamweaver Silver Separator and an internal short circuiting (ISC) device built in.
LG 18650-Test Cell (BV-250) | 3.35 Ah Li-ion cell test cell, constructed by LG, with a bottom vent and a cell casing with a 250 µm thickness. Some cells also had an ISC device built in.
LG 18650-Test Cell (BV-220) | 3.35 Ah Li-ion cell test cell, constructed by LG, with a bottom vent and a cell casing with a 220 µm thickness. Some cells also had an ISC device built in.
LG 18650-Test Cell (NBV-250) | 3.35 Ah Li-ion cell test cell, constructed by LG, without a bottom vent and with a cell casing of 250 µm thickness. These cells also had an ISC device built in.
LG 18650-Test Cell (NBV-220) | 3.35 Ah Li-ion cell test cell, constructed by LG, without a bottom vent and with a cell casing of 220 µm thickness. Some of these cells also had an ISC device built in.
Data Type | Description
Test-ID | Experiment specific run identifier. Format is the following: "TestSeriesLocationYear_Month_Run#".
Test-Series | Test series identifier. Format is the following: "TestSeriesLocationYear_Month".
S-FTRC-Generation | Generation of S-FTRC hardware used to conduct the experiment.
Test-Date | Date of the experiment.
Cell-Description | Description of the type of cell tested.
Cell-Format | Description of cell format (i.e. 18650, 21700, or D-cell).
Cell-Capacity-Ah | Maximum capacity of the cell tested.
Cell-Nominal-Voltage-V | Nominal, or average, voltage of the cell tested.
Cell-Energy-Wh | Stored energy at 100% state-of-charge.
Trigger-Mechanism | Mechanism used to induce thermal runaway (i.e. heaters, ISC device + heaters, or nail penetration).
Pre-Test-Cell-Open-Circuit-Voltage-V | Open circuit voltage of the cell prior to experiment.
Pre-Test-Cell-Mass-g | Mass of the cell prior to experiment.
Pre-Test-Positive-Copper-Mesh-Mass-g | Mass of the S-FTRC positive side copper mesh.
Pre-Test-Negative-Copper-Mesh-Mass-g | Mass of the S-FTRC negative side copper mesh.
Pressure-Assisted-Seal-Configuration-Positive | S-FTRC positive side pressure assisted seal material (aluminum vs. brass).
Pressure-Assisted-Seal-Configuration-Negative | S-FTRC negative side pressure assisted seal material (aluminum vs. brass).
Cell-Failure-Mechanism | Mechanism by which the cell fails (e.g. top vent, bottom vent, bottom rupture, et…).
Baseline-Total-Energy-Yield-kJ | Calculated total energy yield with no corrections for heat loss and mass loss.
Conductive-Heat-Loss-Rate-kJs-1 | Emperically determined conductive heat loss rate from the calorimeter to the surrounding insulation.
Baseline-Plus-Heat-Loss-Total-Energy-Yield-kJ | Calculated total energy yield, corrected for conductive heat loss.
Corrected-Total-Energy-Yield-kJ | Calculated total energy yield, corrected for both conductive heat loss and also for the heat associated with unrecovered cell mass.
Energy-Fraction-Cell-Body-kJ | Fraction of the total energy released through the cell casing.
Energy-Fraction-Positive-Ejecta-kJ | Fraction of the total energy released through solids, liquids, and gases ejected from the positive end (button end) of the cell.
Energy-Fraction-Negative-Ejecta-kJ | Fraction of the total energy released through solids, liquids, and gases ejected from the negative end (bottom) of the cell.
Energy-Percent-Cell-Body-% | Percent of the total energy released through the cell casing.
Energy-Percent-Positive-Ejecta-% | Percent of the total energy released through solids, liquids, and gases ejected from the positive end (button end) of the cell.
Energy-Percent-Negative-Ejecta-% | Percent of the total energy released through solids, liquids, and gases ejected from the negative end (bottom) of the cell.
Theoretical-Energy-Positive-Unrecovered-Mass-kJ | Theoretical energy associated with unrecovered mass ejected through the positive side of the cell (accounted for in the Corrected Total Energy Yield and in the energy fractions/percents).
Theoretical-Energy-Negative-Unrecovered-Mass-kJ | Theoretical energy associated with unrecovered mass ejected through the negative side of the cell (accounted for in the Corrected Total Energy Yield and in the energy fractions/percents).
Heater-Power-W | If applicable, average heater power used to induced thermal runaway.
Heater-Time-On-s | If applicable, length of time between start of heater power and when thermal runaway is triggered.
Energy-Applied-to-Trigger-kJ | If applicable, the amount of heater energy required to trigger thermal runaway.
Avg-Cell-Temp-At-Trigger-degC | For heater and heater-ISC experiments, the temperature of the cell body (casing) at trigger.
Post-Test-Mass-Cell-Body-g | Post-test mass of the remaining cell carcuss.
Post-Test-Mass-Positive-Ejecta-Mating-g | Post-test mass of the solid particulate remaining in the positive side ejecta mating.
Post-Test-Mass-Positive-Ejecta-Bore-Baffles-g | Post-test mass of the solid particulate remaining in the positive side ejecta bore and on the ejecta baffles.
Post-Test-Mass-Positive-Copper-Mesh-g | Post-test mass of the solid particulate trapped in the positive side copper mesh.
Post-Test-Mass-Negative-Ejecta-Mating-g | Post-test mass of the solid particulate remaining in the negative side ejecta mating.
Post-Test-Mass-Negative-Ejecta-Bore-Baffles-g | Post-test mass of the solid particulate remaining in the negative side ejecta bore and on the ejecta baffles.
Post-Test-Mass-Negative-Copper-Mesh-g | Post-test mass of the solid particulate trapped in the negative side copper mesh.
Post-Test-Mass-Unrecovered-g | Difference between the initial (pre-test) cell mass and the sum of all remaining cell materials measured post-test.
Cell-Casing-Thickness-µm | Thickness of the cell casing.
Bottom-Vent-Yes-No | Description of whether or not the cell design has a bottom vent or not.

## Cell-Characteristics
1 | 2 | 3 | 4 | 5 | 6 | 7 | 8 | 9 | 10 | 11 | 12 | 13 | 14 | 15 | 16
Cell-Description | Cell-Format | Cell-Capacity-Ah | Cell-Nominal-Voltage-V | Cell-Energy-Wh | Specific-Energy-Wh/kg | Energy-Density-Wh/L | Cathode-Characteristics | Anode-Characteristics | Cell-Type | Cell-Casing-Thickness-µm | Bottom-Vent-Yes-No | Surface-Area-Casing-Side-cm2 | Surface-Area-Top-cm2 | Surface-Area-Bottom-cm2 | Surface-Area-Total-cm2
KULR 18650-K330 | 18650 | 3.3 | 3.6 | 11.88 | 252.766 | 718 | - | - | - | 220 | Yes | 37.785504 | 2.657696 | 2.657696 | 43.100896
KULR 21700-K500 | 21700 | 5 | 3.6 | 18 | 257.1429 | 740 | - | - | - | 220 | Yes | 53.82902 | 3.6964865 | 3.6964865 | 61.221993
LG 18650-HG2 | 18650 | 3 | 3.6 | 10.8 | 229.7872 |  | - | - | - | 150 | No | 37.3503 | 2.6288865 | 2.6288865 | 42.608073
LG 18650-M36 | 18650 | 3.44 | 3.63 | 12.4872 | 259.0705 |  | - | - | - | 250 | No | 36.738 | 2.5434 | 2.5434 | 41.8248
LG 18650-Test Cell (NBV-250) | 18650 | 3.44 | 3.63 | 12.4872 |  |  | - | - | - | 250 | No | 36.738 | 2.5434 | 2.5434 | 41.8248
LG 18650-Test Cell (NBV-220) | 18650 | 3.44 | 3.63 | 12.4872 |  |  | - | - | - | 220 | No | 36.738 | 2.5434 | 2.5434 | 41.8248
LG 18650-Test Cell (BV-250) | 18650 | 3.44 | 3.63 | 12.4872 |  |  | - | - | - | 250 | Yes | 36.738 | 2.5434 | 2.5434 | 41.8248
LG 18650-Test Cell (BV-220) | 18650 | 3.44 | 3.63 | 12.4872 |  |  | - | - | - | 220 | Yes | 36.738 | 2.5434 | 2.5434 | 41.8248
LG 18650-MJ1 (Korean) | 18650 | 3.5 | 3.628571 | 12.7 | 261 | 738 | LiNiMnCoO2 | Carbon | - | - | No | 36.738 | 2.5434 | 2.5434 | 41.8248
LG 18650-MJ1 (Chinese) | 18650 | 3.5 | 3.628571 | 12.7 | 261 | 738 | LiNiMnCoO2 | Carbon | - | - | No | 36.738 | 2.5434 | 2.5434 | 41.8248
LG 21700-M50 (BV) | 21700 | 5.013774 | 3.63 | 18.2 |  |  | - | - | - | - | Yes | 47.37161 | 3.4948985 | 3.4948985 | 54.361407
MOLiCEL 18650-J | 18650 | 2.37 | 3.7 | 8.769 |  |  | - | - | - | - | No | 36.738 | 2.5434 | 2.5434 | 41.8248
MOLiCEL 18650-Test Cell | 18650 | 2.37 | 3.7 | 8.769 |  |  | - | - | - | - | No | 36.738 | 2.5434 | 2.5434 | 41.8248
MOLiCEL 18650-Test Cell (DW-Gold) | 18650 | 2.37 | 3.7 | 8.769 |  |  | - | - | - | - | No | 36.738 | 2.5434 | 2.5434 | 41.8248
MOLiCEL 18650-Test Cell (DW-Silver) | 18650 | 2.37 | 3.7 | 8.769 |  |  | - | - | - | - | No | 36.738 | 2.5434 | 2.5434 | 41.8248
MOLiCEL 18650-M35A | 18650 | 3.5 | 3.6 | 12.6 |  |  | - | - | - | - | No | 36.738 | 2.5434 | 2.5434 | 41.8248
MOLiCEL 18650-P28A | 18650 | 2.8 | 3.6 | 10.08 |  |  | - | - | - | - | No | 62.172 | 8.54865 | 8.54865 | 79.2693
Panasonic 18650-BE | 18650 | 3.2 | 3.6 | 11.52 | 238 | 681 | LiNiCoAl | Carbon | Energy | - | Yes | 37.203348 | 2.600234 | 2.600234 | 42.403816 | Panasonic BE 18650 Battery, 3200mAh, 3.63A, 3.6V, Grade A Lithium-ion (NCR18650BE) - 18650 Battery - Lithium Ion Battery - Voltaplex
Saft D-Cell-VES16 | D-Cell | 4.5 | 3.6 | 16.2 | 140 | 314 | NCA | Carbon | - | 380 | No | 36.738 | 2.5434 | 2.5434 | 41.8248 | Microsoft PowerPoint - Y Borthomieu VES16 cells and Batteries.ppt [Mode de compatibilité] (nasa.gov)
Samsung 18650-26J | 18650 | 2.6 | 3.63 | 9.438 |  |  | - | - | - | - | No | 36.738 | 2.5434 | 2.5434 | 41.8248
Samsung 18650-30Q | 18650 | 3 | 3.6 | 10.8 |  |  | - | - | - | - | No | 36.738 | 2.5434 | 2.5434 | 41.8248
Sanyo 18650-A | 18650 | 2.15 | 3.6 | 7.74 |  |  | - | - | - |  | No | 36.738 | 2.5434 | 2.5434 | 41.8248
Sony 18650-VTC6 | 18650 | 3.13 | 3.6 | 11.268 | 237 | 617 | LiNiMnCoO2 or NCA? UCL did not detect Manganese | Carbon | - | - | No | 36.738 | 2.5434 | 2.5434 | 41.8248
Sony 18650-VC7 | 18650 | 3.53 | 3.597734 | 12.7 | 267 | 719 | - | - | - | - | Yes | 36.738 | 2.5434 | 2.5434 | 41.8248
Soteria 18650 (Control) | 18650 | 2.1 | 3.65 | 7.665 |  |  | - | - | - | 250 | No | 36.738 | 2.5434 | 2.5434 | 41.8248
Soteria 18650 (AL) | 18650 | 2.1 | 3.65 | 7.665 |  |  | - | - | - | 250 | No | 36.738 | 2.5434 | 2.5434 | 41.8248
Soteria 18650 (CU) | 18650 | 2.1 | 3.65 | 7.665 |  |  | - | - | - | 250 | No | 36.738 | 2.5434 | 2.5434 | 41.8248
Soteria 18650 (ALCU) | 18650 | 2.1 | 3.65 | 7.665 |  |  | - | - | - | 250 | No | 36.738 | 2.5434 | 2.5434 | 41.8248
Soteria 18650 (DW) | 18650 | 2.1 | 3.65 | 7.665 |  |  | - | - | - | 250 | No | 36.738 | 2.5434 | 2.5434 | 41.8248
Soteria 18650 (ALDW) | 18650 | 2.1 | 3.65 | 7.665 |  |  | - | - | - | 250 | No | 36.738 | 2.5434 | 2.5434 | 41.8248
Soteria 18650 (ALCUDW) | 18650 | 2.1 | 3.65 | 7.665 |  |  | - | - | - | 250 | No | 36.738 | 2.5434 | 2.5434 | 41.8248
-

## Fractional-Calorimetry-Data
Cell-Description | Test-ID | Test-Series | Trigger-Mechanism | S-FTRC-Generation | Data-Processing-Utility | Test-Date | Cell-ID-Number | Pre-Test-State-of-Charge-% | Pre-Test-Cell-Open-Circuit-Voltage-V | Pre-Test-Cell-Mass-g | Pre-Test-Positive-Copper-Mesh-Mass-g | Pre-Test-Negative-Copper-Mesh-Mass-g | Pressure-Assisted-Seal-Configuration-Positive | Pressure-Assisted-Seal-Configuration-Negative | Cell-Failure-Mechanism | Baseline-Total-Energy-Yield-kJ | Conductive-Heat-Loss-Rate-kJs-1 | Baseline-Plus-Heat-Loss-Total-Energy-Yield-kJ | Corrected-Total-Energy-Yield-kJ | Energy-Fraction-Cell-Body-kJ | Energy-Fraction-Positive-Ejecta-kJ | Energy-Fraction-Negative-Ejecta-kJ | Energy-Percent-Cell-Body-% | Energy-Percent-Positive-Ejecta-% | Energy-Percent-Negative-Ejecta-% | Theoretical-Energy-Positive-Unrecovered-Mass-kJ | Theoretical-Energy-Negative-Unrecovered-Mass-kJ | Ƭ-Cell-Body | Ƭ-Positive | Ƭ-Negative | Heater-Power-W | Heater-Time-On-s | Energy-Applied-to-Trigger-kJ | Onset-Selection-Time-s | Avg-Cell-Temp-At-Trigger-degC | Post-Test-Mass-Cell-Body-g | Post-Test-Mass-Positive-Ejecta-Mating-g | Post-Test-Mass-Positive-Ejecta-Bore-Baffles-g | Post-Test-Mass-Positive-Copper-Mesh-g | Post-Test-Mass-Negative-Ejecta-Mating-g | Post-Test-Mass-Negative-Ejecta-Bore-Baffles-g | Post-Test-Mass-Negative-Copper-Mesh-g | Post-Test-Mass-Unrecovered-g | Mass-Ejected | Percent-Original-Mass-Ejected | Post-Test-Open-Circuit-Voltage-V | Test-Notes | Radiography-Notes | Radiography-File-Names | Radiography-ROI | Radiographic-Video-Availability | EYA-Processing-Notes | TC-Failure-Count | TC-Failure-Percent-% | Total-Energy-Ratio | Heat-Rate-Cell-Body-W | Heat-Rate-Positive-W | Heat-Rate-Negative-W | Heat-Rate-Entire-Cell-W | Heat-Flux-Cell-Body-W/cm2 | Heat-Flux-Positive-W/cm2 | Heat-Flux-Negative-W/cm2 | Heat-Flux-Entire-Cell-W/cm2 | Average-Event-Length-s
KULR 18650-K330 | DLS19_Dec_Run036 | DLS19_Dec | Heater (ISC) | V10.0 | EYAN_1.1_B | 2019-12-13 | 66 | 100 | 4.2 | 47.3927 | 52.8 | 53.4 | 18650-Aluminum | 18650-Brass | Top and Bottom Vent | 52.18473 | 0.034 | 55.10621 | 55.67966 | 22.0508 | 20.15402 | 13.47485 | 39.60296 | 36.19637 | 24.20067 | 0.3146606 | 0.2587874 | 5.5099 | 3.9047 | 4.1064 | 939.9274 | 61.0576 | 57.22982 | 73.0673 | 130.16562 | 24.2 | 2.4 | 7.3 | 1.3 | 0.3 | 3.3 | 0.5 | 8.0927 | 23.1927 | 48.93728 | 0 | TCs 57, 95 are not working properly. TR ensued fairly quickly. Gamry failure, overcharged | 95872 (data), 95873 (bright), 95871 (dark) | None Recorded | Top | Available | - | 6 | 7.407407 | 1.3019 | 4002.032 | 5161.476 | 3281.426 | 12354.04 | 105.9145 | 1942.087 | 1234.688 | 286.6307 | 4.507
KULR 18650-K330 | DLS19_Dec_Run037 | DLS19_Dec | Heater (ISC) | V10.0 | EYAN_1.1_B | 2019-12-13 | 64 | 100 | 4.122 | 47.2264 | 50.4 | 52 | 18650-Aluminum | 18650-Brass | Top and Bottom Vent | 57.13917 | 0.0377 | 59.00122 | 60.97005 | 13.81368 | 9.390057 | 37.76631 | 22.6565 | 15.4011 | 61.9424 | 0.6271799 | 1.341646 | 5.2184 | 1.8057 | 1.7041 | 932.1447 | 71.4974 | 66.50696 | 80.2176 | 165.03871 | 16.3 | 0.5 | 2.2 | 0 | 3.8 | 8.4 | 0.5 | 15.5264 | 30.9264 | 65.48541 | 0 | TCs 30, 104 are reading but shouldn't be (check TC map). TCs 61, 63, 66 are not reading (open channels). | 95874 (data), 95875 (bright), 95871 (dark) | None Recorded | Top | Available | - | 5 | 6.17284 | 1.4256 | 2647.11 | 5200.231 | 22162.03 | 20956.23 | 70.05622 | 1956.669 | 8338.812 | 486.2133 | 2.9094
KULR 18650-K330 | DLS19_Dec_Run038 | DLS19_Dec | Heater (ISC) | V10.0 | EYAN_1.1_B | 2019-12-13 | 58 | 100 | 4.254 | 47.3518 | 50.1 | 48.3 | 18650-Brass | 18650-Brass | Top Vent Only - Bottom Vent Not Actuated | 56.97747 | 0.0427 | 59.14736 | 62.87918 | 6.073361 | 55.84154 | 0.9642832 | 9.658778 | 88.80767 | 1.533549 | 3.731825 | 0 | 8.2189 | 1.5002 | 0 | 950.4732 | 84.8873 | 80.46099 | 91.9055 | 219.34555 | 12.3 | 4.2 | 7.7 | 2.2 | 0.3 | 0.1 | 0 | 20.5518 | 35.0518 | 74.02422 | 0 | TC 93 not working. TR runaway ensued shortly therefter. `dpa revealed that cell may have been installed upside down - i.e. bottom vent facing positive side of calorimeter. `donal and will need to pay attention to this in respective analysis. the masses of positive side soot are probably for the bv side and the negative side soot masses are probably for the button side masses.\ Gamry failure, overcharged | 95876 (data), 95877 (bright), 95871 (dark) | None Recorded | Middle | Available | - | 5 | 6.17284 | 1.470239 | 738.9506 | 37222.73 | #DIV/0! | 19408.95 | 19.55646 | 14005.64 | #DIV/0! | 450.3144 | 3.2397
KULR 18650-K330 | DLS19_Dec_Run039 | DLS19_Dec | Heater (ISC) | V10.0 | EYAN_1.1_B | 2019-12-13 | 52 | 100 | 4.119 | 47.369 | 47.7 | 49.7 | 18650-Brass | 18650-Brass | Top and Bottom Vent | 53.05826 | 0.0354 | 55.18655 | 56.11161 | 19.08717 | 7.500962 | 29.52348 | 34.01643 | 13.36793 | 52.61563 | 0.2405806 | 0.6844733 | 7.2209 | 3.8093 | 1.6043 | 944.0026 | 67.9722 | 63.89096 | 78.4824 | 139.851815 | 23.3 | 0.2 | 3.2 | 0.3 | 1.3 | 6.8 | 1.9 | 10.369 | 24.069 | 50.81171 | 0 | TCs 57, 95 not working properly. TR event was pretty nominal. | 95878 (data), 95879 (bright), 95871 (dark) | None Recorded | Middle | Available | - | 5 | 6.17284 | 1.312 | 2643.323 | 1969.118 | 18402.72 | 13323.43 | 69.956 | 740.9118 | 6924.312 | 309.1218 | 4.2115
KULR 18650-K330 | DLS19_Dec_Run041 | DLS19_Dec | Heater (ISC) | V10.0 | EYAN_1.1_B | 2019-12-13 | 62 | 100 | 4.144 | 47.4738 | 47.5 | 49.9 | 18650-Brass | 18650-Brass | Top and Bottom Vent | 59.78134 | 0.0483 | 61.93996 | 63.68384 | 9.615486 | 6.384988 | 47.68337 | 15.09878 | 10.02607 | 74.87514 | 0.3368913 | 1.406988 | 7.0316 | 2.6117 | 1.9051 | 948.704 | 108.7464 | 102.917 | 122.9653 | 239.83976 | 15.1 | 0.1 | 1.2 | 0 | 5.5 | 12.1 | 1.1 | 12.3738 | 32.3738 | 68.19298 | 0 | TC 95 not working. DPA- Jelly roll ejeted via negtive terminus residing inside the mating | 95905 (data), 95904 (brights), 95899 (dark) | None Recorded | Middle | Available | - | 4 | 4.938272 | 1.489054 | 1367.468 | 2444.763 | 25029.33 | 16543.55 | 36.19028 | 919.8807 | 9417.678 | 383.8331 | 3.849467
KULR 18650-K330 | DLS19_Dec_Run085 | DLS19_Dec | Heater (ISC) | V10.0 | EYAN_1.1_B | 2019-12-14 | 50 | 100 | 4.148 | 48.0584 | 51.1 | 52.1 | 18650-Aluminum | 18650-Brass | Top Vent Only - Bottom Vent Not Actuated | 56.97965 | 0.0443 | 58.99258 | 61.31424 | 13.09342 | 47.53548 | 0.6853419 | 21.35462 | 77.52763 | 1.117753 | 2.321655 | 0 | 3.4088 | 1.9048 | 0 | 951.3556 | 102.2557 | 97.05922 | 107.3737 | 231.285635 | 9.7 | 12.8 | 10.2 | 0.9 | 0 | 0 | 0 | 14.4584 | 38.3584 | 79.81622 | 0 | TCs 93 is open. | 95987 (darks), 95990 (data), 95991 (brights) | None Recorded | Top | Available | - | 5 | 6.17284 | 1.433648 | 3841.064 | 24955.63 | #DIV/0! | 34617.34 | 101.6544 | 9389.948 | #DIV/0! | 803.1699 | 1.7712
KULR 18650-K330 | DLS19_Dec_Run086 | DLS19_Dec | Heater (ISC) | V10.0 | EYAN_1.1_B | 2019-12-14 | 53 | 100 | 4.129 | 47.394 | 45.2 | 48.7 | 18650-Brass | 18650-Brass | Top and Bottom Vent | 50.1191 | 0.043 | 53.04725 | 54.59882 | 8.908854 | 3.775279 | 41.91469 | 16.31693 | 6.91458 | 76.76849 | 0.282615 | 1.268958 | 1.5034 | 1.5034 | 1.4037 | 950.3365 | 104.4472 | 99.05556 | 107.4492 | 223.21516 | 20 | 0 | 0 | 0 | 2.6 | 7.7 | 4.8 | 12.294 | 27.394 | 57.80057 | 0 | TC 57, 87, 95 out | None Recorded | None Recorded | Middle | None Recorded | - | 5 | 6.17284 | 1.276628 | 5925.804 | 2511.161 | 29860.15 | 37137.84 | 156.8274 | 944.8638 | 11235.35 | 861.649 | 1.470167
KULR 18650-K330 | DLS19_Dec_Run087 | DLS19_Dec | Heater (ISC) | V10.0 | EYAN_1.1_B | 2019-12-14 | 54 | 100 | 4.124 | 47.4415 | 47.1 | 48.1 | 18650-Brass | 18650-Brass | Top and Bottom Vent | 58.51126 | 0.0497 | 61.10354 | 62.78819 | 8.471181 | 5.041669 | 49.27534 | 13.49168 | 8.029645 | 78.47868 | 0.2657265 | 1.418928 | 0.4014 | 1.403 | 2.7017 | 937.4131 | 105.9144 | 99.06044 | 106.6131 | 240.42719 | 13.9 | 0.5 | 11.4 | 0 | 5.1 | 0.6 | 1.6 | 14.3415 | 33.5415 | 70.70076 | 0 | None Recorded | None Recorded | None Recorded | Middle | None Recorded | - | 6 | 7.407407 | 1.468112 | 21104.09 | 3593.492 | 18238.64 | 41802.13 | 558.5234 | 1352.108 | 6862.577 | 969.8669 | 1.502033
KULR 18650-K330 | DLS19_Dec_Run088 | DLS19_Dec | Heater (ISC) | V10.0 | EYAN_1.1_B | 2019-12-14 | 61 | 100 | 4.117 | 47.4116 | 47.8 | 48.29 | 18650-Aluminum | 18650-Brass | Top and Bottom Vent | 53.80726 | 0.0518 | 57.20439 | 58.84185 | 13.71524 | 13.95985 | 31.16676 | 23.30865 | 23.72435 | 52.96699 | 0.430616 | 1.206843 | 1.701 | 1.8001 | 2.5004 | 948.6883 | 100.2492 | 94.93275 | 102.7518 | 245.009025 | 21 | 0 | 2.9 | 0.6 | 1.5 | 6.4 | 0 | 15.0116 | 26.4116 | 55.70704 | 0 | None Recorded | None Recorded | None Recorded | Top | None Recorded | - | 2 | 2.469136 | 1.375838 | 8063.048 | 7755.04 | 12464.71 | 29413.57 | 213.39 | 2917.956 | 4690.043 | 682.4353 | 2.0005
KULR 18650-K330 | ESRF18_Oct_Run001 | ESRF18_Oct | Heater (Non-ISC) | V9.0 | EYA_9_H-F | 2018-10-26 | 1 | 100 | 4.141 | 47.4114 | 47.3 | 51.1 | 18650-Brass | 18650-Brass | Top and Bottom Vent | 56.27112 | 0.031 | 58.21817 | 59.71688 | 18.24938 | 14.84927 | 26.61822 | 30.55984 | 24.86612 | 44.57404 | 0.6557084 | 0.8429998 | 6.7259 | 1.7078 | 6.7259 | 965.3583 | 61.316 | 59.44711 |  | 296.68422 | 24.0452 | 0.5 | 2.35 | 0.32 | 1.2 | 5.07 | 0.97 | 12.9562 | 23.3662 | 49.28393 | 0 | Started data recording about 10 sec after heater start. Top and bottom vent. | - | - | Middle | Available | Both Cell Body TCs failed, set Cell Body equal to average of Cell Chamber TCs, highlighted in yellow. | 5 | 10 | 1.396298 | 2713.3 | 8694.971 | 3957.57 | 11817.64 | 71.80795 | 3271.62 | 1489.098 | 274.1854 | 5.0532
KULR 18650-K330 | ESRF18_Oct_Run002 | ESRF18_Oct | Heater (Non-ISC) | V9.0 | EYA_9_H-F | 2018-10-26 | 2 | 100 | 4.141 | 47.5045 | 50.5 | 48.5 | 18650-Brass | 18650-Brass | Top and Bottom Vent | 59.45956 | 0.03 | 61.17867 | 62.37912 | 21.66245 | 8.250473 | 32.4662 | 34.72708 | 13.22634 | 52.04658 | 0.3007213 | 0.8997358 | 5.3216 | 2.3083 | 2.71 | 969.9328 | 85.1825 | 82.6809 |  | 247.77281 | 24.0963 | 0.34 | 1.04 | 0.3127 | 3.253 | 5.83 | 0.822 | 11.8105 | 23.4082 | 49.27575 | 0 | Header vent; bottom vent; bottom edge breach. | - | - | Middle | Available | TC50 & TC49 manually set equal to TC48. | 7 | 14 | 1.458547 | 4070.665 | 3574.264 | 11980.15 | 18098.57 | 107.7309 | 1344.873 | 4507.719 | 419.9116 | 3.446633
KULR 18650-K330 | ESRF18_Oct_Run003 | ESRF18_Oct | Heater (Non-ISC) | V9.0 | EYA_9_H-F | 2018-10-26 | 4 | 100 | 4.141 | 47.2836 | 46.6 | 47.9 | 18650-Aluminum | 18650-Brass | Top and Bottom Vent | 62.05437 | 0.032 | 63.28847 | 65.65392 | 14.28285 | 3.019003 | 48.35207 | 21.75476 | 4.598359 | 73.64689 | 0.3298404 | 2.035608 | 8.5418 | 1.906 | 1.6052 | 977.8738 | 87.0302 | 85.12941 |  | 252.18554 | 21.6271 | 0.3698 | 0.4313 | 0.2054 | 1.6174 | 8.4075 | 0.5721 | 14.053 | 25.6565 | 54.26089 | 0 | Bottom vent appears to have activated. TC4 is reading a low value relative to the rest. Header and bottom vent; some bottom jellyroll expulsion. | - | - | Top | Available | TC50 & TC49 manually set equal to TC48. | 6 | 12 | 1.535118 | 1672.112 | 1583.947 | 30122.15 | 16341.31 | 44.25275 | 595.985 | 11333.93 | 379.1407 | 4.017667
KULR 18650-K330 | ESRF18_Oct_Run004 | ESRF18_Oct | Heater (Non-ISC) | V9.0 | EYA_9_H-F | 2018-10-26 | 5 | 100 | 4.14 | 47.3373 | 48 | 45.8 | 18650-Aluminum | 18650-Brass | Top and Bottom Vent | 51.35522 | 0.032 | 55.02273 | 56.0542 | 20.00144 | 23.28501 | 12.76774 | 35.68233 | 41.54018 | 22.77749 | 0.57955 | 0.4519175 | 5.9305 | 3.216 | 5.9305 | 971.2212 | 91.3962 | 88.78809 |  | 245.20037 | 23.1129 | 5.6031 | 2.8547 | 0.5923 | 0.403 | 3.0516 | 0.1854 | 11.5343 | 24.2244 | 51.17402 | 0 | Vent prior to failure (catastrophic failure caught in video). header breach; bottom vent; partial jelly roll expulsion. | - | - | Top | Available | TC50 & TC49 manually set equal to TC48. | 8 | 16 | 1.310657 | 3372.64 | 7240.365 | 2152.894 | 11153.58 | 89.25752 | 2724.301 | 810.0604 | 258.7785 | 5.025667
KULR 18650-K330 | ESRF18_Oct_Run055 | ESRF18_Oct | Heater (Non-ISC) | V9.0 | EYA_9_H-F | 2018-10-29 | 6 | 100 | 4.138 | 47.4078 | 47.7 | 47.9 | 18650-Brass | 18650-Brass | Top and Bottom Vent | 56.52914 | 0.031 | 61.51081 | 63.06632 | 21.15217 | 21.59402 | 20.32014 | 33.53956 | 34.24017 | 32.22027 | 1.001111 | 0.5543994 | 3.7136 | 3.7136 | 2.8091 | 24.44998 | 94.0285 | 0.009363745 |  | 226.20204 | 20.34 | 0.9 | 3.49 | 0.27 | 1.77 | 6.31 | 0.36 | 13.9678 | 27.0678 | 57.09567 | 0 | The nail did not initially penetrate the cell. Multiple attempts were made. The nail became blunt and got stuck in contact with the cell. The heaters were then used to initiate thermal runaway. The calorimetry file is VERY long! Nail pen holes; bottom and top breach; cell severely damaged; can not tell cause of everything though. | - | - | Middle | Available | TC26,TC27 set to 25, TC29, TC30 manually set eual to TC28, TC38 set to TC37 & TC39 manually set equal to TC40,TC45 set to TC44 & TC46 manually set equal to TC47, min & max values on plot axes altered to better display thermal runaway | 11 | 22 | 1.474615 | 5695.865 | 5814.847 | 7233.682 | 18483.14 | 150.7421 | 2187.928 | 2721.787 | 428.8342 | 3.4121
KULR 18650-K330 | DLS19_Feb_Run098 | DLS19_Feb | Heater (Non-ISC) | V9.1 | EYA_9.1_H-F | 2019-02-16 | 22 | 100 | 4.136 | 45.951 | 48.5 | 49.6 | 18650-Brass | 18650-Brass | Top and Bottom Vent | 52.27521 | 0.039 | 53.82529 | 54.71073 | 14.88418 | 7.839452 | 31.98709 | 27.20524 | 14.32891 | 58.46585 | 0.2443157 | 0.6411254 | 1.1062 | 2.3087 | 2.2139 | 963.1646 | 109.0104 | 105.1285 |  | 225.77041 | 22.7 | 1.4 | 5 | 0.9 | 4.44 | 1.2 | 1.64 | 8.671 | 23.251 | 50.59955 | 0 | All TCs nominal. Standard TR occured. | 1700 fps, 0.00058 s exposure, 17.9 um pixels. 20 mm x 12 mm FOV. | miro_projections_84219.hdf | Middle | Available | TC1 & TC2 changed to X2 and X3, respectvely. Exact test date not recorded in test matrix. Heater current manually changed to 4.0 Amps while in use (RDE tab). TC 49 & TC50 manually set equal to TC48. Positive and negative meshes recorded backwards in matrix. Corrected in EYA. | 4 | 8 | 1.279245 | 13455.24 | 3395.613 | 14448.3 | 29159.36 | 356.0952 | 1277.653 | 5436.401 | 676.5372 | 1.876267
KULR 18650-K330 | DLS19_Dec_Run031 | DLS19_Dec | Heater (Non-ISC) | V10.0 | EYAN_1.1_B | 2019-12-12 | KULR LR1865HB IV088 00000008 | 100 | 4.131 | 45.9 | 48 | 46.4 | 18650-Aluminum | 18650-Brass | Top and Bottom Vent | 59.47806 | 0.0442 | 61.67079 | 64.24973 | 13.88648 | 9.051278 | 41.31197 | 21.6133 | 14.08765 | 64.29905 | 0.5160089 | 2.062938 | 2.8118 | 0.9052 | 2.1103 | 947.3253 | 102.051 | 96.45863 | 111.9611 | 235.511085 | 14.3 | 1.9 | 3.3 | 0.9 | 2.9 | 5.8 | 0.6 | 16.2 | 31.6 | 68.84532 | 0 | TC 51, 99, 102 are out. Cell vented on top around 230C, failure ensued shortly thereafter. | 95827(darks), 95828(scan), 95829(flats) | None Recorded | Top | Available | - | 4 | 4.938272 | 1.502285 | 4938.646 | 9999.203 | 19576.35 | 33076.93 | 130.7021 | 3762.358 | 7365.91 | 767.4302 | 1.942433
KULR 18650-K330 | DLS19_Dec_Run032 | DLS19_Dec | Heater (Non-ISC) | V10.0 | EYAN_1.1_B | 2019-12-14 | 9 | 100 | 4.131 | 45.9005 | 56.7 | 53.7 | 18650-Aluminum | 18650-Brass | Top and Bottom Vent | 59.42908 | 0.045 | 61.73921 | 63.399 | 20.92736 | 9.810951 | 32.66069 | 33.00898 | 15.47493 | 51.51609 | 0.3799105 | 1.279886 | 1.4045 | 1.8069 | 3.4127 | 939.4486 | 98.9591 | 92.694 | 107.5893 | 234.092405 | 20.4 | 0.5 | 2 | 0.7 | 1.9 | 6.4 | 0.6 | 13.4005 | 25.5005 | 55.55604 | 0 | TCs 35, 54 reading lower than neighboring TCs. | 95971 (data), 95972 (dark), 95973 (bright) | None Recorded | Top | Available | - | 5 | 6.17284 | 1.482393 | 14900.22 | 5429.714 | 9570.337 | 28712.88 | 394.337 | 2043.016 | 3600.99 | 666.1783 | 2.208033
KULR 18650-K330 | DLS19_Dec_Run033 | DLS19_Dec | Heater (Non-ISC) | V10.0 | EYAN_1.1_B | 2019-12-14 | 18 | 100 | 4.121 | 46.2079 | 49.9 | 54.9 | 18650-Brass | 18650-Brass | Top Vent Only - Bottom Vent Not Actuated | 54.40433 | 0.0428 | 56.73271 | 58.92067 | 20.87931 | 37.31944 | 0.7219112 | 35.43632 | 63.33846 | 1.225226 | 2.187958 | 0 | 3.0056 | 1.9061 | 0 | 939.8093 | 101.3031 | 94.93633 | 110.1137 | 230.27685 | 20.5 | 1.4 | 6.9 | 1.5 | 0 | 0 | 0 | 15.9079 | 25.7079 | 55.63529 | 0 | TC 93 is open. Venting occured fairly nominally, TR ensued shortly thereafter. no bottom vent actuation | 95977 (data), 95978 (darks), 95979 (brights) | None Recorded | Middle | Available | - | 7 | 8.641975 | 1.377681 | 6946.804 | 19578.95 | #DIV/0! | 35987.95 | 183.8484 | 7366.889 | #DIV/0! | 834.9698 | 1.637233
KULR 18650-K330 | DLS19_Dec_Run034 | DLS19_Dec | Heater (Non-ISC) | V10.0 | EYAN_1.1_B | 2019-12-14 | 1 | 100 | 4.124 | 46.0735 | 50.7 | 54.9 | 18650-Brass | 18650-Brass | Top and Bottom Vent | 57.13652 | 0.045 | 59.67108 | 61.12579 | 17.4689 | 12.15655 | 31.50034 | 28.57861 | 19.88775 | 51.53363 | 0.3513637 | 1.103348 | 1.1015 | 1.4009 | 2.8025 | 939.6781 | 102.1898 | 95.8105 | 111.5005 | 248.68833 | 19.8 | 0.5 | 4.2 | 0.8 | 0 | 8.4 | 0.9 | 11.4735 | 26.2735 | 57.02519 | 0 | TCs 54, 59, 60 had low readings prior to start of test. | 95981 (data), 95982 (dark), 95983 (brights) | None Recorded | Middle | Available | - | 6 | 7.407407 | 1.429241 | 15859.19 | 8677.668 | 11240.09 | 34567.54 | 419.7164 | 3265.11 | 4229.259 | 802.0145 | 1.7683
KULR 18650-K330 | ESRF18_Oct_Run057 | ESRF18_Oct | Nail | V9.0 | EYA_9_H-F | 2018-10-29 | 10 | 100 | 4.138 | 47.4721 | 45.5 | 47.4 | 18650-Brass | 18650-Brass | Top Vent Only - Bottom Vent Not Actuated | 59.35922 | 0.01 | 59.84346 | 62.08686 | 18.20767 | 43.14679 | 0.7323987 | 29.32613 | 69.49424 | 1.179636 | 2.243402 | 0 | 2.2085 | 2.2085 | 0 | - | - | - |  | - | 21.41 | 1 | 7.81 | 7.2 | 0.11 | 0.24 | 0 | 9.7021 | 26.0621 | 54.89983 | 0 | TC 8, 26, 32, 50 out. Flame from Nailpen hole. Partial header breach w/ some jelly roll expelled; 2 nail pen holes; Bottom vent not opened. | - | - | Middle | Available | TC29 & TC30 manually set equal to TC28. Test matrix (pre-import) notes: post-test mesh mass not recorded (-). TCs 5&6 set to 4. | 9 | 18 | 1.451713 | 8244.361 | 19536.7 | #DIV/0! | 42169.03 | 218.1885 | 7350.99 | #DIV/0! | 978.3793 | 1.472333
KULR 18650-K330 | DLS19_Feb_Run051 | DLS19_Feb | Nail | V9.1 | EYA_9.1_H-F | 2019-02-15 | 21 | 100 | 4.136 | 46.0092 | 48.5 | 51.1 | 18650-Brass | 18650-Brass | Top Vent Only - Bottom Vent Not Actuated | 56.67801 | 0.02 | 58.11394 | 59.84759 | 25.37788 | 34.43073 | 0.03897434 | 42.40419 | 57.53069 | 0.06512267 | 1.733642 | 0 | 2.1002 | 2.3038 | 0 | - | - | - |  | - | 25.4 | 1.4 | 3.9 | 3.8 | 0.1 | 0 | 0 | 11.4092 | 20.6092 | 44.79365 | 0 | THis is the one with the weird aux cable w/ extensions. All TCs nominal. | 1700 fps, 0.00058 s exposure, 17.9 um pixels. 20 mm x 12 mm FOV. | miro_projections_84185.hdf | Middle | Available | TC1 & TC2 manually changed to X3. Exact test date not recorded in test matrix. All currents & voltages manually set to 0.0 in RDE tab. | 5 | 10 | 1.399354 | 12083.55 | 14945.19 | #DIV/0! | 40768.11 | 319.7934 | 5623.363 | #DIV/0! | 945.8762 | 1.468
KULR 18650-K330 | DLS19_Feb_Run053 | DLS19_Feb | Nail | V9.1 | EYA_9.1_H-F | 2019-02-15 | 18 | 100 | 4.118 | 47.4033 | 46.3 | 46.9 | 18650-Brass | 18650-Brass | Top and Bottom Vent | 57.08845 | 0.015 | 58.06712 | 59.21635 | 17.68777 | 5.035888 | 36.49269 | 29.86974 | 8.504219 | 61.62604 | 0.1831171 | 0.9661127 | 2.5169 | 2.3152 | 2.5169 | - | - | - |  | - | 23.1 | 0.2 | 1.4 | 0 | 1 | 6.2 | 3.6 | 11.9033 | 24.3033 | 51.26922 | 0 | TC 22 out. Initial push did not work. 2nd attempt initiated TR. | 1700 fps, 0.00058 s exposure, 17.9 um pixels. 20 mm x 12 mm FOV. | miro_projections_84193.hdf | Middle | Available | TC1 & TC2 changed to X3 and X4, respectvely, but values appear low - therefore set to average of cell chamber. Exact test date not recorded in test matrix. All currents & voltages manually set to 0.0 in RDE tab. TC 49 & TC50 manually set equal to TC48. | 7 | 14 | 1.384595 | 7027.601 | 2175.142 | 14499.06 | 24173.23 | 185.9867 | 818.4313 | 5455.501 | 560.8521 | 2.449667
KULR 21700-K500 | DLS19_Dec_Run010 | DLS19_Dec | Heater (ISC) | V10.0 | EYAN_1.1_B | 2019-12-12 | 00__ | 100 | 4.156 | 73 | 50.9 | 50.2 | 21700-Brass | 21700-Brass | Top and Bottom Vent | 74.94594 | 0.0431 | 78.98585 | 83.23288 | 29.0183 | 26.19018 | 28.0244 | 34.86399 | 31.46615 | 33.66986 | 1.157509 | 3.089521 | 4.9179 | 4.9179 | 3.01 | 956.7142 | 93.0137 | 88.7775 | 94.3149 | 198.81297 | 39.5 | 2.4 | 4.8 | 0.1 | 1.7 | 3 | 0 | 21.5 | 33.5 | 45.89041 | 0 | TC57, 93 out! TC 30,32 operating? DPA- Central rod ejected from negative terminus of battery and resided in the mating. The jelly roll was visible at the positive terminus but did not eject the battery. | 95804 (data), 95803 (darks), 95805(brights) | None Recorded | Middle | Available |  | 4 | 4.938272 | 1.284458 | 5900.547 | 5325.481 | 9310.43 | 19438.15 | 109.6165 | 1440.687 | 2518.724 | 317.5028 | 4.281933
KULR 21700-K500 | DLS19_Dec_Run012 | DLS19_Dec | Heater (ISC) | V10.0 | EYAN_1.1_B | 2019-12-12 | 36130 | 100 | 4.168 | 72.6 | 49.39 | 51.3 | 21700-Brass | 21700-Brass | Top and Bottom Vent | 91.32941 | 0.0463 | 94.16064 | 96.2135 | 26.70762 | 26.05693 | 43.44896 | 27.7587 | 27.0824 | 45.1589 | 0.9082417 | 1.144621 | 6.1133 | 1.703 | 2.2048 | 929.336 | 113.0937 | 104.9524 | 114.5967 | 231.61023 | 31.2 | 3.1 | 3 | 2.7 | 7 | 5.9 | 4.3 | 15.4 | 41.4 | 57.02479 | 0 | TC 59, 102 | 95806 (data) | None Recorded | Middle | Available |  | 5 | 6.17284 | 1.484776 | 4368.772 | 15300.6 | 19706.53 | 28803.28 | 81.16017 | 4139.229 | 5331.151 | 470.4727 | 3.340367
KULR 21700-K500 | DLS19_Dec_Run014 | DLS19_Dec | Heater (ISC) | V10.0 | EYAN_1.1_B | 2019-12-12 | K-ISC-LS-8001:0081 | 100 | 4.153 | 73.2 | 47.6 | 47.7 | 21700-Brass | 21700-Brass | Top and Bottom Vent | 84.68304 | 0.0409 | 87.54066 | 95.07024 | 24.5678 | 41.17659 | 29.32585 | 25.84174 | 43.31175 | 30.84651 | 2.933882 | 4.595699 | 5.0225 | 5.0225 | 3.5159 | 951.7815 | 70.9578 | 67.29065 | 73.1585 | 138.29991 | 32.9 | 0.6 | 5.2 | 0 | 4.4 | 0.9 | 0 | 29.2 | 40.3 | 55.05464 | 0 | Found in fumehood (0081 and 14 on it in sharpie, connected to Gamry 09080). TC 57, 93 out | 95808 (data), | None Recorded | Middle | Available |  | 6 | 7.407407 | 1.467133 | 4891.549 | 8198.425 | 8340.923 | 21031.84 | 90.87196 | 2217.897 | 2256.446 | 343.5341 | 4.5203
KULR 21700-K500 | DLS19_Dec_Run016 | DLS19_Dec | Heater (ISC) | V10.0 | EYAN_1.1_B | 2019-12-12 | K-ISC-LS-8001-0087 | 100 | 4.153 | 72.5 | 51.1 | 52.09 | 21700-Aluminum | 21700-Aluminum | Top and Bottom Vent | 78.30184 | 0.0396 | 82.83674 | 84.50732 | 21.13429 | 38.49838 | 24.87465 | 25.00883 | 45.55626 | 29.43491 | 0.9945367 | 0.6760459 | 3.3051 | 3.3051 | 3.2045 | 924.5232 | 75.3585 | 69.372 | 79.2654 | 219.8265 | 39.3 | 4.1 | 4.7 | 1.5 | 1.9 | 3.7 | 0.81 | 16.49 | 33.2 | 45.7931 |  | Found in fumehood (0087 and 16 on it in sharpie, connected to Gamry 09080). two aluminum seals found during dpa. jelly still in can. | 95809(scan), 95810(darks), 95811(flats - shutter closed note), 95812(flats - good) | None Recorded | Top | Available |  | 6 | 7.407407 | 1.304125 | 6394.448 | 11648.17 | 7762.413 | 25830.84 | 118.7918 | 3151.147 | 2099.944 | 421.9209 | 3.271567
KULR 21700-K500 | DLS19_Dec_Run018 | DLS19_Dec | Heater (ISC) | V10.0 | EYAN_1.1_B | 2019-12-12 | 100 | 100 | 4.189 | 72.0475 | 53.2 | 51.3 | 21700-Aluminum | 21700-Brass | Top and Bottom Vent | 86.25975 | 0.0407 | 89.34214 | 91.25685 | 25.54326 | 28.49104 | 37.22254 | 27.99052 | 31.22071 | 40.78877 | 0.834448 | 1.08026 | 2.904 | 2.904 | 2.1061 | 929.1241 | 69.0667 | 63.95596 | 76.4865 | 150.098285 | 33.3 | 3.8 | 5.9 | 0 | 2.5 | 9.1 | 2.5 | 14.9475 | 38.7475 | 53.78049 | 0 | 12/12/2019 - Cell not charged - skipped. Bottom of cell had bright band around bottom. TCs 66, 95 out. Very quick TR onset, check video to see if venting occured during TR. DPA- Rod and partial jelly roll ejected via negative terminus into negative mating | 95848 (data), 95847 (brights), 95845 (darks) | None Recorded | Bottom | Available | - | 3 | 3.703704 | 1.408285 | 8795.889 | 9810.964 | 17673.68 | 34592.76 | 163.4042 | 2654.132 | 4781.211 | 565.0381 | 2.638033
KULR 21700-K500 | DLS19_Dec_Run020 | DLS19_Dec | Heater (ISC) | V10.0 | EYAN_1.1_B | 2019-12-13 | 105 | 100 | 4.19 | 71.993 | 52.7 | 51.9 | 21700-Aluminum | 21700-Brass | Top and Bottom Vent | 77.14419 | 0.0513 | 80.87735 | 82.75717 | 19.17977 | 20.59207 | 42.98534 | 23.17596 | 24.88252 | 51.94153 | 0.5713459 | 1.308477 | 8.626 | 3.3089 | 3.0094 | 933.9485 | 113.6693 | 105.8905 | 128.1082 | 238.12194 | 30.5 | 2.8 | 6.1 | 2.1 | 4.8 | 10.5 | 0 | 15.193 | 41.493 | 57.63477 | 0 | 12/12/2019 - Cell not charged - skipped. TC 54 reading weird values. TC 71 is reading slightly higher values. Jellyroll moved towards the positive side (downwards in setup on test stand, since negative was upwards) before thermal runaway. TR ensued shortly thereafter - see video results. | 95869 (data), 95870 (flat), 95871 (dark) | None Recorded | Bottom | Available | - | 5 | 6.17284 | 1.277117 | 2223.483 | 6223.237 | 14283.69 | 16613.12 | 41.3064 | 1683.555 | 3864.126 | 271.3588 | 4.981433
KULR 21700-K500 | DLS19_Dec_Run081 | DLS19_Dec | Heater (ISC) | V10.0 | EYAN_1.1_B | 2019-12-14 | 80 | 100 | 4.168 | 72.9903 | 54.1 | 52.7 | 21700-Aluminum | 21700-Brass | Top and Bottom Vent | 76.10977 | 0.0505 | 81.97297 | 83.65404 | 37.80349 | 26.9924 | 18.85814 | 45.19028 | 32.2667 | 22.54302 | 0.8680857 | 0.8129803 | 1.8008 | 4.7101 | 3.7039 | 941.3726 | 96.217 | 90.3078 | 102.2302 | 206.333715 | 43 | 2.5 | 6.3 | 0.4 | 1.6 | 3.3 | 0.9 | 14.9903 | 29.9903 | 41.08806 | 0 | TCs 59, 93 are open. Venting occured followed by onset of TR. | 95992 (data), 95993 (darks), no brights. | None Recorded | Top | Available |  | 5 | 6.17284 | 1.290957 | 20992.61 | 5730.749 | 5091.429 | 24568.48 | 389.9869 | 1550.323 | 1377.37 | 401.3015 | 3.404933
KULR 21700-K500 | DLS19_Dec_Run082 | DLS19_Dec | Heater (ISC) | V10.0 | EYAN_1.1_B | 2019-12-14 | 97 | 100 | 4.179 | 72.7944 | 53.6 | 54.6 | 21700-Aluminum | 21700-Brass | Top and Bottom Vent | 84.44978 | 0.0397 | 87.79822 | 89.93471 | 30.63794 | 31.9828 | 27.31396 | 34.06687 | 35.56225 | 30.37088 | 1.04759 | 1.088893 | 8.5209 | 3.0076 | 2.8066 | 930.086 | 42.1005 | 38.94898 | 47.9132 | 81.24709 | 33.8 | 2 | 10.8 | 0.2 | 0.8 | 7.2 | 0.7 | 17.2944 | 38.9944 | 53.56786 |  | TC 57 is open. TR occured at a fairly low temperature of heating. | 95994 (data), 95995 (darks), 95996 (brights). | None Recorded | Bottom | Available |  | 6 | 7.407407 | 1.387881 | 3595.622 | 10634 | 9732.047 | 18821.22 | 66.7971 | 2876.785 | 2632.783 | 307.4259 | 4.778367
KULR 21700-K500 | DLS19_Dec_Run083 | DLS19_Dec | Heater (ISC) | V10.0 | EYAN_1.1_B | 2019-12-14 | 90 | 100 | 4.18 | 72.7 | 48.5 | 48.8 | 21700-Brass | 21700-Brass | Top and Bottom Vent | 74.97323 | 0.0382 | 78.91615 | 80.90481 | 31.18798 | 20.9134 | 28.80343 | 38.54899 | 25.84938 | 35.60163 | 0.8492438 | 1.139415 | 3.3091 | 2.8076 | 3.3091 | 935.272 | 43.1056 | 40.0783 | 51.1145 | 102.75858 | 40.7 | 1.2 | 4 | 0.3 | 0.7 | 7.4 | 0.6 | 17.8 | 32 | 44.01651 | 0 | TCs 59, 93 open. TC 64 reading lower then neighboring TCs prior to beginning of test. TR occured at a fairly low temperature of heating. | None Recorded | None Recorded | Middle | None Recorded |  | 6 | 7.407407 | 1.248531 | 9424.915 | 7448.852 | 8704.309 | 25750.01 | 175.0898 | 2015.117 | 2354.752 | 420.6006 | 3.141933
KULR 21700-K500 | DLS19_Dec_Run084 | DLS19_Dec | Heater (ISC) | V10.0 | EYAN_1.1_B | 2019-12-14 | 93 | 100 | 4.17 | 72.7 | 48.1 | 51.09 | 21700-Brass | 21700-Brass | Top and Bottom Vent | 71.79132 | 0.0475 | 76.49671 | 78.43842 | 23.84223 | 29.56271 | 25.03348 | 30.39611 | 37.68907 | 31.91482 | 1.075045 | 0.8666667 | 7.818 | 4.3122 | 3.3059 | 937.0686 | 99.1231 | 92.63634 | 105.8287 | 204.055175 | 38.9 | 3.9 | 4.3 | 0.3 | 4.5 | 3 | 0.21 | 17.59 | 33.8 | 46.49243 | 0 | TC 57 is open. | None Recorded | None Recorded | Middle | None Recorded |  | 6 | 7.407407 | 1.210469 | 3049.659 | 6855.598 | 7572.364 | 15244.48 | 56.65455 | 1854.625 | 2048.53 | 249.0033 | 5.145367
KULR 21700-K500 | ESRF18_Oct_Run037 | ESRF18_Oct | Heater (Non-ISC) | V9.0 | EYA_9_H-F | 2018-10-27 | 3 | 100 | 4.153 | 70.4393 | 47 | 49.5 | 21700-Brass | 21700-Brass | Top and Bottom Vent | 70.58344 | 0.035 | 76.28269 | 77.57689 | 34.16113 | 33.43443 | 9.981329 | 44.03519 | 43.09844 | 12.86637 | 0.9413925 | 0.3528042 | 5.9263 | 5.3231 | 5.9263 | 956.0369 | 106.4695 | 101.922 |  | 233.43295 | 41.956 | 0.55 | 2.65 | 0.6 | 1.21 | 6.89 | 1.14 | 15.4433 | 28.4833 | 40.43666 | 0 | Header breach; bottom vent; minimal ejection; bottom indented slightly. TC8, 30, 32,38, 43,,49-56 are out. | - | - | Middle | Available | TCs 5&6 set to TC 4 - series failure. Manually replaced TCs 38 and 39, 49 and 50, for series failure. | 11 | 22 | 1.197174 | 5764.327 | 6281.007 | 1684.243 | 13550 | 107.0859 | 1699.183 | 455.6335 | 221.3256 | 5.725233
KULR 21700-K500 | ESRF18_Oct_Run039 | ESRF18_Oct | Heater (Non-ISC) | V9.0 | EYA_9_H-F | 2018-10-27 | 11 | 100 | 4.152 | 70.4892 | 47.9 | 47.6 | 21700-Aluminum | 21700-Brass | Top and Bottom Vent | 79.13826 | 0.038 | 83.98421 | 85.55037 | 29.72587 | 38.02152 | 17.80298 | 34.74663 | 44.44343 | 20.80994 | 0.9555028 | 0.610666 | 7.9329 | 4.9227 | 4.2232 | 505.1184 | 413.1214 | 88.30053 |  | 195.013585 | 38.056 | 4.475 | 6.815 | 2.22 | 0.4 | 3.86 | 0.447 | 14.2162 | 32.4332 | 46.01159 | 0 | Header breach; bottom vent; jelly roll sticking far out but still attached; fold above spin groove is cracked. TC 8, 30, 32,36,39,49-56 are out. one heater not connected properly, hutch opened to check. Unable to acheive 4 A, ran with 2 A. Very long failure - entire 5 seconds of X-ray data contains displacement of material... | - | - | Top | Available | Manually replaced TCs 49 and 50 for series failure. TC6 "functioned correctly" but was actually wired from TC channel 9. TC6 was wired to a heater and was the only functioning heater TC. Made adjustments on RDE tab for channels 7-10. | 9 | 18 | 1.320222 | 3747.163 | 7723.713 | 4215.52 | 15027.47 | 69.61232 | 2089.474 | 1140.413 | 245.4587 | 5.692933
KULR 21700-K500 | ESRF18_Oct_Run040 | ESRF18_Oct | Heater (Non-ISC) | V9.0 | EYA_9_H-F | 2018-10-27 | 14 | 100 | 4.15 | 70.5057 | 49.1 | 48.2 | 21700-Aluminum | 21700-Brass | Top and Bottom Vent | 71.76991 | 0.035 | 78.4254 | 79.78854 | 29.80025 | 41.723 | 8.265284 | 37.34904 | 52.29197 | 10.35899 | 1.066944 | 0.296199 | 6.0162 | 4.4093 | 6.0162 | 955.8221 | 103.9203 | 99.37587 |  | 257.0263 | 41.9577 | 2.3 | 7.64 | 2.24 | 0.4492 | 1.2327 | 0.4167 | 14.2694 | 28.548 | 40.49034 | 0 | Header breach; bottom vent; minimal jelly roll expulsion; crack above spin groove. TC 8, 30, 43, 49 - 56. | - | - | Top | Available | Manually replaced TCs 38 and 39, 49 and 50 for series failure. TC6 was actually a heater TC. Took data from TC6 RD tab and put it on TC8 for RDE tab. TC5/6 set to TC4 - series failure. | 8 | 16 | 1.231305 | 4953.335 | 9462.5 | 1373.838 | 14558.45 | 92.01979 | 2559.863 | 371.6605 | 237.7977 | 5.480567
KULR 21700-K500 | DLS19_Feb_Run093 | DLS19_Feb | Heater (Non-ISC) | V9.1 | EYA_9.1_H-F | 2019-02-16 | 28 | 100 | 4.153 | 72.9381 | 51.4 | 47.6 | 21700-Brass | 21700-Brass | Top and Bottom Vent | 78.67526 | 0.042 | 81.01193 | 84.00675 | 23.75926 | 20.76405 | 39.48344 | 28.28255 | 24.71712 | 47.00032 | 1.317118 | 1.677705 | 2.5041 | 1.7028 | 2.5041 | 971.1702 | 99.0601 | 96.34767 |  | 188.18111 | 33.4 | 1.44 | 2.94 | 2.54 | 2.34 | 7.64 | 3.14 | 19.4981 | 39.5381 | 54.20775 | 0 | TC 48 is out. Delayed Imaging, curser was not live… | 1700 fps, 0.00058 s exposure, 17.9 um pixels. 20 mm x 12 mm FOV. | miro_projections_84229.hdf | Middle | Not Available | TC6 was wired to a heater - used data from RD tab as the TC8 data on RDE tab. TC6 "functioned correctly" but the appropriate TC6 data was in channel X4 - corrected on RDE tab. TC40 set to 39 for series failure. TCs 33/34 set to 32 - series failure. | 11 | 22 | 1.296401 | 9488.142 | 12194.06 | 15767.52 | 37553.31 | 176.2644 | 3298.826 | 4265.542 | 613.3957 | 2.237
KULR 21700-K500 | DLS19_Dec_Run024 | DLS19_Dec | Heater (Non-ISC) | V10.0 | EYAN_1.1_B | 2019-12-12 | 753 | 100 | 4.123 | 72.5702 | 47.8 | 48.2 | 21700-Aluminum | 21700-Brass | Top and Bottom Vent | 79.66323 | 0.0521 | 83.52137 | 86.30761 | 22.46615 | 19.81772 | 44.02374 | 26.03032 | 22.96173 | 51.00795 | 0.8588405 | 1.927399 | 1.8035 | 1.6022 | 1.9023 | 932.2597 | 118.5902 | 110.4258 | 135.8518 | 271.478045 | 32.8 | 0.4 | 3.1 | 1.1 | 3.3 | 8.9 | 0.9 | 22.0702 | 39.7702 | 54.80238 | 0 | 12/12/2019 - Cell missing. TC 59 not reading (open channel). TC 104 reading temperatures, but shouldn't be(?) Check TC map if this TC is actually supposed to be used. Top vent, quick failure. | 95840(bright), 95841(data) | None Recorded | Top | Available |  | 2 | 2.469136 | 1.331908 | 12456.97 | 12369.07 | 23142.38 | 48779.74 | 231.4174 | 3346.169 | 6260.641 | 796.7682 | 1.769333
KULR 21700-K500 | DLS19_Dec_Run026 | DLS19_Dec | Heater (Non-ISC) | V10.0 | EYAN_1.1_B | 2019-12-14 | 278 | 100 | 4.085 | 72.747 | 55 | 51.9 | 21700-Brass | 21700-Brass | Top and Bottom Vent | 74.7592 | 0.0538 | 78.52597 | 81.19574 | 24.6081 | 16.66815 | 39.91948 | 30.30714 | 20.52836 | 49.16451 | 0.8473911 | 1.822382 | 1.5011 | 1.4029 | 3.4091 | 941.2138 | 116.2447 | 109.1492 | 125.9595 | 242.28872 | 33.6 | 0.5 | 1.5 | 1.5 | 4.3 | 8.2 | 1.1 | 22.047 | 39.147 | 53.81253 | 0 | TCs 59, 93 open prior to test. Fairly nominal TR failure event. | 95968 (data), 95969 (dark), 95970 (bright) | None Recorded | Middle | Available |  | 6 | 7.407407 | 1.253021 | 16393.38 | 11881.21 | 11709.68 | 38584.41 | 304.5454 | 3214.19 | 3167.788 | 630.2377 | 2.104367
KULR 21700-K500 | DLS19_Dec_Run028 | DLS19_Dec | Heater (Non-ISC) | V10.0 | EYAN_1.1_B | 2019-12-14 | 631 | 100 | 4.096 | 72.719 | 51.9 | 53.1 | 21700-Aluminum | 21700-Brass | Top and Bottom Vent | 64.52063 | 0.0473 | 69.20699 | 70.84995 | 27.47803 | 16.44855 | 26.92337 | 38.78342 | 23.21604 | 38.00054 | 0.5771502 | 1.065808 | 8.9252 | 3.609 | 5.1109 | 940.4105 | 113.906 | 106.8731 | 125.8295 | 244.020705 | 43.1 | 1.1 | 2.6 | 0.7 | 1.6 | 6.7 | 0.8 | 16.119 | 29.619 | 40.73076 |  | TCs 57, 95 are open. | 95974 (data), 95975 (dark), 95976 (brights) | None Recorded | Bottom | Available |  | 6 | 7.407407 | 1.093363 | 3078.702 | 4557.648 | 5267.833 | 12045.83 | 57.1941 | 1232.967 | 1425.092 | 196.7566 | 5.8817
KULR 21700-K500 | DLS19_Dec_Run030 | DLS19_Dec | Heater (Non-ISC) | V10.0 | EYAN_1.1_B | 2019-12-14 | 556 | 100 | 4.156 | 72.8086 | 52.3 | 54.3 | 21700-Aluminum | 21700-Brass | Top and Bottom Vent | 78.42615 | 0.0488 | 81.67474 | 84.6503 | 24.8493 | 38.37638 | 21.42463 | 29.35524 | 45.33519 | 25.30957 | 1.961701 | 1.013861 | 6.9152 | 2.2017 | 1.4987 | 940.2787 | 98.1402 | 92.165 | 110.6579 | 203.64681 | 29.6 | 6.3 | 9.1 | 0.5 | 1.8 | 3.6 | 1.4 | 20.5086 | 43.2086 | 59.34546 |  | TC 93 is out. Cell vented, TR ensued shortly thereafter, with seemingly bottom rupture. Refer to X-ray video. | 95984 (data), 95985 (dark), 95986 (brights) | None Recorded | Bottom | Available |  | 5 | 6.17284 | 1.306332 | 3593.431 | 17430.34 | 14295.48 | 23922.43 | 66.75639 | 4715.38 | 3867.314 | 390.7489 | 3.538533
KULR 21700-K500 | ESRF18_Oct_Run058 | ESRF18_Oct | Nail | V9.0 | EYA_9_H-F | 2018-10-29 | 64 | 100 | 4.134 | 70.4409 | 49.7 | 49.2 | 21700-Brass | 21700-Brass | Top and Bottom Vent | 92.28595 | 0.027 | 94.34834 | 97.33814 | 24.22839 | 37.69609 | 35.41365 | 24.89096 | 38.72695 | 36.38209 | 1.629824 | 1.359969 | 4.8219 | 4.8219 | 2.1121 | - | - | - | - | - | 30.64 | 3.98 | 6.27 | 2.06 | 1.12 | 8.23 | 1.51 | 16.6309 | 39.8009 | 56.50254 | 0 | Header break; bottom vent; minimal jellyroll expulsion; nail pen hole. TC8,26,38,39. TC 3 reading low. | - | - | Middle | Available | Cell (Bottom) reading low. Manually replaced TCs 29 and 30, 38 and 39, 49 and 50 for series failure. Manual replacement TCs33/34 for series failure. | 16 | 32 | 1.502132 | 5024.657 | 7817.685 | 16767.03 | 24839.82 | 93.34476 | 2114.896 | 4535.938 | 405.7336 | 3.918633
KULR 21700-K500 | ESRF18_Oct_Run070 | ESRF18_Oct | Nail | V9.0 | EYA_9_H-F | 2018-10-29 | 2 | 100 | 4.137 | 70.621 | 48.3 | 45.7 | 21700-Aluminum | 21700-Brass | Top and Bottom Vent | 92.58195 | 0.026 | 94.40343 | 98.96859 | 25.17485 | 37.43302 | 36.36073 | 25.43721 | 37.82313 | 36.73966 | 2.126082 | 2.439082 | 2.6116 | 2.6116 | 2.3101 | - | - | - | - | - | 28.62 | 3.7 | 6.3 | 0.91 | 0 | 7.08 | 0.03 | 23.981 | 42.001 | 59.47381 | 0 | Header breach; bottom vent; partial jelly roll expulsion; clean nail hole. TC8,26,27,38,39,45. TC 1 reading low. | - | - | Middle | Available | Manually replaced TCs 26 and 27, 38 and 39, 45 and 46 for series failure | 13 | 26 | 1.527293 | 9639.625 | 14333.37 | 15739.89 | 39412.45 | 179.0786 | 3877.565 | 4258.069 | 643.7629 | 2.5111
KULR 21700-K500 | DLS19_Feb_Run049 | DLS19_Feb | Nail | V9.1 | EYA_9.1_H-F | 2019-02-15 | 17 | 100 | 4.112 | 70.5562 | 50.6 | 48.5 | 21700-Brass | 21700-Brass | Top and Bottom Vent | 83.04629 | 0.024 | 86.1859 | 88.73182 | 33.04205 | 46.97091 | 8.718865 | 37.23811 | 52.93581 | 9.826086 | 2.146135 | 0.399784 | 1.8078 | 2.4094 | 9.4311 | - | - | - | - | - | 37 | 2 | 8 | 0.6 | 0.3 | 1.5 | 0.6 | 20.5562 | 33.5562 | 47.55953 | 0 | First run w/out drill battery. Weird auxillary set-up. Some channels that show broken are on the x-channels. 10, 12, 22, 40 all show that they are out despite newly installed female pins at the breakout box just prior to the run. | 1700 fps, 0.00058 s exposure, 17.9 um pixels. 20 mm x 12 mm FOV. | miro_projections_84190.hdf | Middle | Available | Removed temperature outlier in TC2 in Rows 229-232. Fixed temperatuers that went negative on positive mating at trigger. | 8 | 16 | 1.369318 | 18277.49 | 19494.86 | 924.4802 | 19503.93 | 339.5472 | 5273.888 | 250.097 | 318.5772 | 4.549433
KULR 21700-K500 | DLS19_Feb_Run054 | DLS19_Feb | Nail | V9.1 | EYA_9.1_H-F | 2019-02-15 | 18 | 100 | 4.138 | 70.617 | 48 | 45.8 | 21700-Brass | 21700-Brass | Top and Bottom Vent | 89.65076 | 0.029 | 92.74321 | 96.07944 | 28.61918 | 31.12546 | 36.33481 | 29.787 | 32.39554 | 37.81746 | 1.433902 | 1.902327 | 1.7027 | 2.6043 | 7.0171 | - | - | - | - | - | 31.4 | 2.9 | 5.9 | 0.8 | 0.8 | 6.7 | 2 | 20.117 | 39.217 | 55.53479 | 0 | All TCs nominal. Weird aux connector to extensions bundle. Nominal run. | 1700 fps, 0.00058 s exposure, 17.9 um pixels. 20 mm x 12 mm FOV. | miro_projections_84194.hdf | Middle | Available | Replaced TCs 31 and 32 for series failure. Replaced temperature outlier in TC14 and TC17 in Row 735. Replaced temperature outliers in TC2 in Rows 729-732. Fixed temperature outliers at trigger for positive mating and positive bore. | 7 | 14 | 1.482707 | 16808.12 | 11951.56 | 5178.037 | 25453.53 | 312.2501 | 3233.223 | 1400.8 | 415.758 | 3.7747
KULR 21700-K500 | DLS19_Feb_Run055 | DLS19_Feb | Nail | V9.1 | EYA_9.1_H-F | 2019-02-15 | 19 | 100 | 4.157 | 72.9619 | 48.1 | 45.1 | 21700-Brass | 21700-Brass | Top Vent Only - Bottom Vent Not Actuated | 83.94628 | 0.027 | 85.84359 | 94.03377 | 20.50156 | 73.53088 | 0.0013315 | 21.80234 | 78.19624 | 0.001415981 | 8.190178 | 0 | 1.7051 | 1.7051 | 0.4055 | - | - | - | - | - | 29.6 | 3.4 | 11.3 | 3.3 | 0 | 0 | 0 | 25.3619 | 43.3619 | 59.43088 | 0 | TC 22 is out. Weird aux bundle with extensions. Nail penetrated. Nominal runawy event. | 1700 fps, 0.00058 s exposure, 17.9 um pixels. 20 mm x 12 mm FOV. | miro_projections_84195.hdf | Middle | Available | Post-test mesh mass not recorded (-). Replaced X1 with X2 due to failed X1. Removed temperature outlier in X1 and X2 channels in Row 212 (RDE) | 8 | 16 | 1.451138 | 12023.67 | 43124.08 | 3.283602 | 73931.73 | 223.3679 | 11666.24 | 0.8883034 | 1207.601 | 1.2719
KULR 21700-K500 | DLS19_Dec_Run046 | DLS19_Dec | Nail | V10.0 | EYAN_1.1_B | 2019-12-13 | 464 | 100 | 4.107 | 72.896 | 47.6 | 48.6 | 21700-Brass | 21700-Brass | Top and Bottom Vent | 85.04139 | 0.0268 | 88.21062 | 91.38188 | 27.07516 | 7.448108 | 56.85862 | 29.62858 | 8.15053 | 62.22089 | 0.3752513 | 2.796012 | 3.1098 | 2.3086 | 2.2079 | - | - | - | 13.3387 | - | 34.6 | 2.6 | 1.9 | 0.4 | 1.4 | 9.6 | 0 | 22.396 | 38.296 | 52.53512 | 0 | TCs 66, 99, 102 were out. TC 97 was reading values that were high prior to the run, remove from calculations. Nail penetration system required adjustment before third run which was successful! | 95911 (data), 95912 (brights), 95910 (darks) | None Recorded | Middle | Available |  | 5 | 6.17284 | 1.410214 | 8706.398 | 3226.244 | 25752.35 | 35947.4 | 161.7417 | 872.7867 | 6966.711 | 587.1648 | 2.5421
KULR 21700-K500 | DLS19_Dec_Run048 | DLS19_Dec | Nail | V10.0 | EYAN_1.1_B | 2019-12-13 | 544 | 100 | 4.023 | 72.9603 | 48.5 | 45.9 | 21700-Brass | 21700-Brass | Top and Bottom Vent | 78.26124 | 0.0244 | 81.8873 | 84.16382 | 33.23161 | 50.67434 | 0.2578767 | 39.48443 | 60.20917 | 0.3063985 | 2.149863 | 0.1266556 | 11.5224 | 2.1005 | 11.5224 | - | - | - | 17.7335 | - | 39 | 0.7 | 7.7 | 0.1 | 0.1 | 0.1 | 0.1 | 25.1603 | 33.9603 | 46.54627 | 0 | TC 30 reading higher (seems to be wrong). TCs 57, 95 are open. Nail penetration occured and triggered TR relatively quickly (nominal run). DPA - No battery debris in negative terminus of calorimeter. | 95916 (data), 95917 (brights), 95914 (darks) | None Recorded | Middle | Available |  | 7 | 8.641975 | 1.298824 | 2884.087 | 24124.89 | 22.38047 | 10041.3 | 53.57867 | 6526.439 | 6.054525 | 164.0146 | 8.381767
KULR 21700-K500 | DLS19_Dec_Run050 | DLS19_Dec | Nail | V10.0 | EYAN_1.1_B | 2019-12-13 | 22 | 100 | 4.15 | 72.6 | 47.7 | 46.2 | 21700-Brass | 21700-Brass | Top and Bottom Vent | 89.91055 | 0.0292 | 93.56913 | 97.33893 | 29.61545 | 17.74382 | 49.97966 | 30.42508 | 18.22891 | 51.34601 | 0.8272486 | 2.942556 | 2.0063 | 1.9062 | 2.0063 | - | - | - | 12.4321 | - | 34.5 | 0.7 | 2.9 | 0.7 | 4.1 | 9.4 | 0.2 | 20.1 | 38.1 | 52.47934 | 0 | night crew needs to enter comments.\ | 95924 (data), 95923 (dark), 95925 (brights) | None Recorded | Middle | Available |  | 3 | 3.703704 | 1.502144 | 14761.23 | 9308.479 | 24911.36 | 49337.16 | 274.2243 | 2518.196 | 6739.199 | 805.8732 | 1.972933
KULR 21700-K500 | DLS19_Dec_Run052 | DLS19_Dec | Nail | V10.0 | EYAN_1.1_B | 2019-12-13 | 51 | 100 | 4.17 | 72.51 | 49.4 | 50.1 | 21700-Brass | 21700-Brass | Top and Bottom Vent | 92.45715 | 0.031 | 96.11571 | 99.20847 | 26.23276 | 8.56907 | 64.40664 | 26.44206 | 8.637438 | 64.9205 | 0.4343519 | 2.658411 | 2.3072 | 2.1065 | 2.3072 | - | - | - | 18.429 | - | 30.4 | 0.5 | 2.2 | 0.5 | 2.4 | 11.6 | 1.1 | 23.81 | 42.11 | 58.07475 | 0 | TCs 66, 93 are out. TC 68 reading but shouldn't be - see TC map. | 95956 (data), 95957 (darks), 95958 (brights) | None Recorded | Middle | Available |  | 6 | 7.407407 | 1.530995 | 11369.96 | 4067.918 | 27915.5 | 44283.57 | 211.2236 | 1100.482 | 7551.9 | 723.3277 | 2.2403
KULR 21700-K500 | DLS19_Dec_Run054 | DLS19_Dec | Nail | V10.0 | EYAN_1.1_B | 2019-12-14 | LS LR2170SD IS2788D 0000480 | 100 | 4.175 | 72.9 | 49.3 | 49.3 | 21700-Aluminum | 21700-Brass | Top and Bottom Vent | 91.36026 | 0.0306 | 94.49884 | 98.51902 | 30.64429 | 30.60158 | 37.27315 | 31.10495 | 31.06159 | 37.83346 | 1.701721 | 2.318459 | 2.7073 | 2.2047 | 2.7073 | - | - | - | 25.0709 | - | 34.5 | 1.1 | 0.9 | 1.6 | 1 | 7.1 | 1.4 | 25.3 | 38.4 | 52.6749 | 0 | TCs 30, 32 reading values but shouldn't be. TC 93 out. TR ensued fairly quickly after nail pen. | 95953 (data), 95955 (brights), 95954 (darks) | None Recorded | Top | Available |  | 9 | 11.11111 | 1.520355 | 11319.13 | 13880.15 | 13767.65 | 38790.58 | 210.2794 | 3754.959 | 3724.523 | 633.6053 | 2.539767
KULR 21700-K500 | DLS19_Dec_Run056 | DLS19_Dec | Nail | V10.0 | EYAN_1.1_B | 2019-12-14 | 533 | 100 | 4.146 | 72.7 | 47.9 | 50.7 | 21700-Aluminum | 21700-Brass | Top and Bottom Vent | 92.62749 | 0.0296 | 95.68029 | 98.87473 | 33.21248 | 42.31932 | 23.34292 | 33.59047 | 42.80095 | 23.60858 | 2.110781 | 1.083657 | 2.7067 | 1.803 | 2.7067 | - | - | - | 7.8053 | - | 35.5 | 2.3 | 4.1 | 0.3 | 2.4 | 5.9 | 1.3 | 20.9 | 37.2 | 51.16919 | 0 | `night crew needs to enter comments. | 95948 (data), 95949 (brights), 95947 (darks) | None Recorded | Bottom | Available |  | 10 | 12.34568 | 1.525845 | 12270.47 | 23471.61 | 8624.126 | 41104.18 | 227.9527 | 6349.709 | 2333.06 | 671.3956 | 2.405467
KULR 21700-K500 | DLS19_Dec_Run058 | DLS19_Dec | Nail | V10.0 | EYAN_1.1_B | 2019-12-14 | 554 | 100 | 4.0153 | 72.809 | 48.5 | 48.3 | 21700-Aluminum | 21700-Brass | Top and Bottom Vent | 93.67203 | 0.032 | 97.39633 | 105.8699 | 34.35822 | 61.48174 | 10.0299 | 32.45326 | 58.07294 | 9.473804 | 7.970782 | 0.5027596 | 2.9038 | 1.3018 | 2.9038 | - | - | - | 7.3123 | - | 34.3 | 0.9 | 2.6 | 0.9 | 2.4 | 8.5 | 0.7 | 22.509 | 38.509 | 52.89044 | 0 | TC66,93 | 95951 (data), 95950 (darks), 95952 (brights) | None Recorded | Bottom | Available |  | 3 | 3.703704 | 1.633794 | 11832.16 | 47228.26 | 3454.061 | 44674.6 | 219.81 | 12776.53 | 934.4174 | 729.7149 | 2.3698
LG 18650-HG2 | ESRF18_Oct_Run103 | ESRF18_Oct | Heater (Non-ISC) | V9.0 | EYA_9_H-F | 2018-10-28 | 8292 | 100 | 4.145 | 45.35 | 46.9 | 52.6 | 18650-Brass | 18650-Brass | Top Vent and Bottom Breach | 56.56005 | 0.035 | 59.19547 | 59.67128 | 2.954283 | 6.118393 | 50.5986 | 4.95093 | 10.2535 | 84.79557 | 0.0804206 | 0.3953838 | 7.1246 | 0.301 | 2.3112 | 969.9213 | 110.1435 | 106.9127 | - | 322.922645 | 7.97 | 1.38 | 6.3948 | 0.7029 | 12.74 | 11.2 | 1.97 | 2.9923 | 37.38 | 82.42558 | 0 | TC1,3,5,8,30,32. Bottom breach, header vent; header spin groove and crimp are slightly extended above buttom | None Recorded | None Recorded | Middle | Not Available | TC1 & TC2 manually edited to equal average of cell chamber. | 9 | 18 | 1.534755 | 414.6595 | 20326.89 | 21892.78 | 18385.28 | 11.10191 | 7732.127 | 8327.778 | 431.4977 | 3.2456
LG 18650-HG2 | ESRF18_Oct_Run105 | ESRF18_Oct | Heater (Non-ISC) | V9.0 | EYA_9_H-F | 2018-10-28 | 8290 | 100 | 4.155 | 45.535 | 47.7 | 47.6 | 18650-Aluminum | 18650-Brass | Top Vent | 62.50669 | 0.037 | 72.17728 | 74.17045 | 18.01328 | 55.13742 | 1.019753 | 24.28633 | 74.33879 | 1.374877 | 1.99317 | 0 | 1.6067 | 1.6067 | 0 | 962.8308 | 96.4929 | 92.92241 | - | 215.73179 | 17.22 | 9.2 | 9.03 | 1.13 | 0 | 0 | 0 | 8.955 | 28.315 | 62.18294 | 0 | TC8,30. TC2 reading low. The bottom plate blew off the cell. Header vent; full length side wall breach; bottom bulge and scratching; spin groove extrusion and breach. | None Recorded | None Recorded | Top | Not Available | Ejecta matings swapped during set-up. Fixed in EYA. | 6 | 12 | 1.907676 | 11211.35 | 34317.18 | #DIV/0! | 69244.84 | 300.1677 | 13053.89 | #DIV/0! | 1625.158 | 1.071133
LG 18650-HG2 | ESRF18_Oct_Run106 | ESRF18_Oct | Heater (Non-ISC) | V9.0 | EYA_9_H-F | 2018-10-28 | 8280 | 100 | 4.153 | 45.4902 | 46.1 | 50.6 | 18650-Aluminum | 18650-Brass | Top Vent | 53.81937 | 0.037 | 55.3647 | 59.49188 | 5.297267 | 53.33269 | 0.8619228 | 8.904184 | 89.64701 | 1.448807 | 4.127183 | 0 | 1.4035 | 1.4035 | 0 | 954.4605 | 109.6566 | 105.1365 | - | 324.991945 | 6.59 | 8.71 | 7.8 | 4.65 | 0.1 | 0.2 | 0.15 | 17.2902 | 38.9002 | 85.51336 | 0 | TC8,29,30,48,49,43. TC 1 reading low. The cell blew off the positive vent. I reatached it for cool down. The baffles were blown back and damaged. Header breach; jelly roll extruded; bottom heavily dented/compressed; sides have small dents/scratches. | None Recorded | None Recorded | Top | Available | TC1, TC2, TC29, and TC38 manually edited. | 14 | 28 | 1.530141 | 3774.326 | 37999.78 | #DIV/0! | 63582.35 | 101.0521 | 14454.71 | #DIV/0! | 1492.261 | 0.9356667
LG 18650-HG2 | ESRF18_Oct_Run104 | ESRF18_Oct | Heater (Non-ISC) | V9.0 | EYA_9_H-F | 2019-10-28 | 8291 | 100 | 4.155 | 45.5522 | 47.4 | 47.7 | 18650-Brass | 18650-Brass | Top Vent and Bottom Breach | 59.8225 | 0.033 | 61.71268 | 63.34054 | 10.01763 | 21.69134 | 31.63157 | 15.81552 | 34.24559 | 49.9389 | 0.5913772 | 1.036488 | 1.1018 | 1.1018 | 0.5007 | 911.0235 | 100.6167 | 100.2804 | - | 240.73824 | 13.07 | 4.06 | 4.38 | 2.57 | 2.95 | 4.7 | 3.13 | 10.6922 | 32.4822 | 71.30764 | 0 | TC8,30,32,38,39,43,46. One heating cartridge was not correctly attached - power was turned on at 2 A for about 3 seconds before noticing. This data is recorded at the beginning of the run. The bottom plate blew off the cell. Header and bottom breach; two side wall cracks combine for entire length; spin groove breach and extension | None Recorded | None Recorded | Middle | Not Available | TC38 manually edited. | 12 | 24 | 1.629129 | 9092.063 | 19687.18 | 63174.69 | 70266.48 | 243.4268 | 7488.792 | 24030.97 | 1649.135 | 0.9014333
LG 18650-M36 | DLS18_Feb_Run012 | DLS18_Feb | Heater (Non-ISC) | V7.0¦8.0 | EYA_7.8_H-F | 2018-02-08 | - | 100 | - | 47.5 | 37 | 37 | 18650-Aluminum | 18650-Aluminum | Top Vent | 66.90411 | 0.08 | 68.39323 | 71.88131 | 11.25021 | 60.16414 | 0.4669625 | 15.65109 | 83.69928 | 0.6496299 | 3.48808 | 0 | 4.7065 | 4.3055 | 0 | 907.7438 | 95.6773 | 86.9608 | - | 266.08414 | 12.8 | 7.5 | 13.1 | 3.3 | 0.1 | 0 | 0 | 10.7 | 34.7 | 73.05263 | 0 | TC45 did not connect. 4.06A to 3.84A. Note: this is Micro_scan_00016 rather than ...15 as ...15 is the dark field correction scan. Blown out cap, spin groove breach. | 2000 fps. FOV 1280x800. Pixel size:17.8um | Micro_scan_00015 | Middle | Available | Heater current manually edited to constant 3.8A while heater is on. Large heat loss rate. | 4 | 8 | 1.599 | 2390.355 | 13973.79 | #DIV/0! | 23928.53 | 65.06491 | 5494.137 | #DIV/0! | 572.1135 | 3.004
LG 18650-M36 | DLS18_Feb_Run013 | DLS18_Feb | Heater (Non-ISC) | V7.0¦8.0 | EYA_7.8_H-F | 2018-02-08 | - | 100 | - | 47.5 | 37 | 37 | 18650-Aluminum | 18650-Aluminum | Top Vent | 68.70548 | 0.03 | 69.37911 | 75.86002 | 12.30308 | 63.06759 | 0.4893419 | 16.21814 | 83.1368 | 0.645059 | 6.480907 | 0 | 4.1023 | 1.4 | 0 | 906.1927 | 72.5887 | 65.90058 | - | 237.99151 | 16.2 | 5.1 | 13.9 | 1.4 | 0 | 0 | 0 | 10.9 | 31.3 | 65.89474 | 0 | Positive side is running without a stilt. Blown out cap, spin groove breach, slight bottom bulge. | 2000 fps. FOV 1280x800. Pixel size:17.8um | Micro_scan_00015 | Middle | Available | Heater current manually edited to constant 3.8A while heater is on. Raw data entered from 1100 seconds. | 8 | 16 | 1.687506 | 2999.07 | 45048.28 | #DIV/0! | 41360.89 | 81.634 | 17711.83 | #DIV/0! | 988.9083 | 1.8341
LG 18650-M36 | DLS18_Feb_Run014 | DLS18_Feb | Heater (Non-ISC) | V7.0¦8.0 | EYA_7.8_H-F | 2018-02-08 | - | 100 | - | 47.5 | 37 | 37 | 18650-Aluminum | 18650-Aluminum | Top Vent | 62.29805 | 0.028 | 63.09856 | 75.60013 | 11.11295 | 63.92072 | 0.5664602 | 14.69964 | 84.55108 | 0.7492847 | 12.50156 | 0 | 3.1031 | 1.8018 | 0 | 907.6362 | 91.8451 | 83.46618 | - | 284.14436 | 9.7 | 9.7 | 11.6 | 0.7 | 0 | 0 | 0 | 15.8 | 37.8 | 79.57895 | 0 | TC 14 out of action. Blown out cap, spin groove breach. | 2000 fps. FOV 1280x800. Pixel size:17.8um | Micro_scan_00015 | Middle | Available | Heater current manually edited to constant 3.8A while heater is on. | 1 | 2 | 1.681725 | 3581.24 | 35476.04 | #DIV/0! | 46239.56 | 97.48054 | 13948.27 | #DIV/0! | 1105.554 | 1.634967
LG 18650-M36 | SPR2021_ESTA_8B100-01_SOC_RUN072 | SPR2021_ESTA_8B100-01_SOC | Heater (Non-ISC) | V10.0 | EYAN_1.1_B | 2021-04-12 | M36_100 | 100 | 4.14 | 47.72 | 51.2 | 48.2 | 18650-Brass | 18650-Brass | Top Vent and Bottom Rupture | 56.37261 | 0.034 | 58.01782 | 58.55288 | 19.79851 | 11.50725 | 27.24713 | 33.81303 | 19.65274 | 46.53422 | 0.1861568 | 0.3489061 | 0.8046 | 1.8088 | 2.4096 | 958.857 | 98.5567 | 93.92559 | 109.5023 | 257.134255 | 25.2 | 0.38 | 3.85 | 0.92 | 3.44 | 5.88 | 0.51 | 7.54 | 22.52 | 47.19195 | 0 |  |  |  | Not Applicable | Not Applicable |  | 3 | 3.703704 | 1.302509 | 24606.64 | 6361.813 | 11307.74 | 34970.86 | 669.7873 | 2501.303 | 4445.915 | 836.1275 | 1.674333
LG 18650-M36 | SPR2021_ESTA_8B100-01_SOC_RUN073 | SPR2021_ESTA_8B100-01_SOC | Heater (Non-ISC) | V10.0 | EYAN_1.1_B | 2021-04-12 | M36_100 | 100 | 4.16 | 47.85 | 48.6 | 49.4 | 18650-Brass | 18650-Brass | Top Vent and Bottom Rupture | 57.69795 | 0.035 | 59.50731 | 60.56376 | 19.80872 | 25.8695 | 14.88554 | 32.70721 | 42.7145 | 24.57829 | 0.5609499 | 0.4954995 | 2.9097 | 0.9017 | 1.4054 | 948.9432 | 91.6516 | 86.82172 | 101.6865 | 216.980105 | 25.3 | 1.3 | 6.73 | 0.73 | 0.15 | 3 | 0.51 | 10.13 | 22.55 | 47.12644 | 0 |  |  |  | Not Applicable | Not Applicable |  | 0 | 0 | 1.347241 | 6807.821 | 28689.7 | 10591.67 | 34828.11 | 185.3073 | 11280.06 | 4164.376 | 832.7143 | 1.738933
LG 18650-M36 | SPR2021_ESTA_8B100-01_SOC_RUN074 | SPR2021_ESTA_8B100-01_SOC | Heater (Non-ISC) | V10.0 | EYAN_1.1_B | 2021-04-12 | M36_100 | 100 | 4.14 | 47.96 | 51.1 | 50.8 | 18650-Brass | 18650-Brass | Top Vent and Bottom Rupture | 56.06147 | 0.0001 | 56.06553 | 57.75873 | 11.85978 | 44.22041 | 1.678544 | 20.53332 | 76.56055 | 2.90613 | 1.54637 | 0.1468319 | 14.3626 | 0.8018 | 14.3626 | 959.5866 | 91.8455 | 88.13371 | 128.3544 | 241.08762 | 14.3 | 10 | 11.81 | 0.58 | 0 | 0 | 0 | 11.27 | 33.66 | 70.18349 | 0 |  |  |  | Not Applicable | Not Applicable | Final re-process with EYAN 1.1 | 0 | 0 | 1.284843 | 825.7407 | 55151.42 | 116.8691 | 5868.399 | 22.47648 | 21684.13 | 45.94994 | 140.3091 | 9.842333
LG 18650-M36 | SPR2021_ESTA_8B100-01_SOC_RUN075 | SPR2021_ESTA_8B100-01_SOC | Heater (Non-ISC) | V10.0 | EYAN_1.1_B | 2021-04-12 | M36_100 | 100 | 4.14 | 47.81 | 47.7 | 50.6 | 18650-Brass | 18650-Brass | Top Vent | 50.62834 | 0.03 | 52.45983 | 54.08218 | 6.186055 | 47.08185 | 0.8142696 | 11.43825 | 87.05613 | 1.505615 | 1.622344 | 0 | 0.8061 | 0.8061 | 0 | 949.0598 | 93.2983 | 88.39397 | 108.8527 | 217.54438 | 13.61 | 12.28 | 10.01 | 0.99 | 0 | 0 | 0 | 10.92 | 34.2 | 71.53315 | 0 |  |  |  | Not Applicable | Not Applicable |  | 4 | 4.938272 | 1.203058 | 7674.054 | 58406.96 | #DIV/0! | 100636.7 | 208.886 | 22964.13 | #DIV/0! | 2406.15 | 0.5374
LG 18650-M36 | SPR2021_ESTA_8B100-01_SOC_RUN126 | SPR2021_ESTA_8B100-01_SOC | Nail | V10.0 | EYAN_1.1_B | 2021-04-15 | M36_100 | 100 | 4.1592 | 47.86 | 49.1 | 52.3 | 18650-Brass | 18650-Brass | Top Vent and Bottom Rupture | 67.95526 | 0.018 | 69.07407 | 69.69586 | 33.36194 | 28.76176 | 7.572169 | 47.86789 | 41.26752 | 10.86459 | 0.4832733 | 0.1385248 | 0.9507 | 1.3532 | 2.7087 | - | - | - | 23.6643 | - | 26.82 | 1.52 | 7.96 | 0.96 | 0.32 | 1.24 | 0.5 | 8.54 | 21.04 | 43.96155 | 0 |  |  |  | Not Applicable | Not Applicable |  | 3 | 3.703704 | 1.550385 | 35091.97 | 21254.62 | 2795.499 | 41712.4 | 955.1955 | 8356.776 | 1099.119 | 997.3127 | 1.670867
LG 18650-M36 | SPR2021_ESTA_8B100-01_SOC_RUN127 | SPR2021_ESTA_8B100-01_SOC | Nail | V10.0 | EYAN_1.1_B | 2021-04-15 | M36_100 | 100 | 4.1673 | 47.92 | 49.4 | 47.9 | 18650-Brass | 18650-Brass | Top Vent | 70.68848 | 0.018 | 71.70356 | 74.0742 | 23.05971 | 50.31489 | 0.6996057 | 31.13055 | 67.92498 | 0.944466 | 2.370644 | 0 | 8.0022 | 1.1573 | 0 | - | - | - | 18.1151 | - | 21.73 | 1.21 | 12.47 | 0 | 0 | 0 | 0 | 12.51 | 26.19 | 54.65359 | 0 |  |  |  | Not Applicable | Not Applicable |  | 3 | 3.703704 | 1.647781 | 2881.671 | 43476.1 | #DIV/0! | 24261.43 | 78.43843 | 17093.69 | #DIV/0! | 580.0729 | 3.053167
LG 18650-M36 | SPR2021_ESTA_8B100-01_SOC_RUN131 | SPR2021_ESTA_8B100-01_SOC | Nail | V10.0 | EYAN_1.1_B | 2021-04-15 | M36_60 | 60 | 3.7953 | 47.86 | 50.4 | 52.3 | 18650-Brass | 18650-Brass | Top Vent | 53.50546 | 0.016 | 55.06747 | 55.87015 | 25.64794 | 30.07308 | 0.1491257 | 45.90634 | 53.82675 | 0.2669148 | 0.8026792 | 0 | 3.6715 | 2.0137 | 0 | - | - | - | 12.7771 | - | 30.79 | 0.79 | 6.55 | 1.53 | 0 | 0 | 0 | 8.2 | 17.07 | 35.66653 | 0 |  |  |  | Not Applicable | Not Applicable |  | 2 | 2.469136 | 1.242832 | 6985.684 | 14934.24 | #DIV/0! | 29481.89 | 190.1487 | 5871.763 | #DIV/0! | 704.8902 | 1.895067
LG 18650-M36 | SPR2021_ESTA_8B100-01_SOC_RUN132 | SPR2021_ESTA_8B100-01_SOC | Nail | V10.0 |  | 2021-04-15 | M36_60 | 60 | 3.7844 | 47.93 | 50.8 | 52.3 | 18650-Brass | 18650-Brass | Top Vent | 47.9108 | 0.011 | 49.07708 | 49.65908 | 24.95723 | 24.5798 | 0.1220501 | 50.25713 | 49.49709 | 0.245776 | 0.5819964 | 0 | 2 | 2 | 2 | - | - | - | 17.755 | - | 32.48 | 0.62 | 5.67 | 1.82 | 0 | 0 | 0 | 7.34 | 15.45 | 32.23451 | 0 |  |  |  | Not Applicable | Not Applicable | Manually replaced TC2 with 1, TC91 with 92 Auto heat loss rate and TR time. | 4 | 4.938272 | 1.104666 | 12478.61 | 12289.9 | 61.02505 | 24829.54 | 339.665 | 4832.075 | 23.99349 | 593.6559 | 2
LG 18650-M36 | SPR2021_ESTA_8B100-01_SOC_RUN133 | SPR2021_ESTA_8B100-01_SOC | Nail | V10.0 |  | 2021-04-15 | M36_60 | 60 | 3.7918 | 47.78 | 47.9 | 52.3 | 18650-Brass | 18650-Brass | Top Vent | 51.6921 | 0.013 | 52.86399 | 53.67556 | 23.85297 | 29.76035 | 0.0622418 | 44.43916 | 55.44488 | 0.1159593 | 0.811568 | 0 | 2 | 2 | 2 | - | - | - | 16.2382 | - | 28.69 | 0.7 | 8.88 | 2.51 | 0 | 0 | 0 | 7 | 19.09 | 39.95396 | 0.0001 |  |  |  | Not Applicable | Not Applicable | Manually replaced TC91 with 92 Auto heat loss rate and TR time. | 4 | 4.938272 | 1.194013 | 11926.48 | 14880.17 | 31.1209 | 26837.78 | 324.6362 | 5850.505 | 12.23594 | 641.6714 | 2
LG 18650-M36 | SPR2021_ESTA_8B100-01_SOC_RUN134 | SPR2021_ESTA_8B100-01_SOC | Nail | V10.0 | EYAN_1.1_B | 2021-04-15 | M36_60 | 60 | 3.7946 | 47.73 | 48 | 52.3 | 18650-Brass | 18650-Brass | Top Vent | 52.60163 | 0.015 | 53.84495 | 54.40055 | 30.84373 | 23.51771 | 0.03911783 | 56.69745 | 43.23064 | 0.07190704 | 0.5555999 | 0 | 2.9263 | 1.6107 | 0 | - | - | - | 15.1341 | - | 33.31 | 0.57 | 5.06 | 1.31 | 0 | 0 | 0 | 7.48 | 14.42 | 30.21161 | 0 |  |  |  | Not Applicable | Not Applicable |  | 4 | 4.938272 | 1.21014 | 10540.18 | 14600.92 | #DIV/0! | 35971.27 | 286.9013 | 5740.711 | #DIV/0! | 860.0464 | 1.512333
LG 18650-M36 | SPR2021_ESTA_8B100-01_SOC_RUN135 | SPR2021_ESTA_8B100-01_SOC | Nail | V10.0 | EYAN_1.1_B | 2021-04-16 | M36_40 | 40 | 5.945 | 47.74 | 53.5 | 52.9 | 18650-Brass | 18650-Brass | No Ejection | 13.72101 | 0.004 | 15.51322 | 15.51373 | 15.19671 | 0.1246276 | 0.1923909 | 97.95653 | 0.8033372 | 1.240133 | 0.0005046311556 | 0 | 4.4412 | 4.4412 | 0.963 | - | - | - | 16.8864 | - | 47.56 | 0 | 0 | 0 | 0 | 0 | 0 | 0.18 | 0.18 | 0.3770423 | 0.0026 |  |  |  | Not Applicable | Not Applicable |  | 0 | 0 | 0.3451029 | 3421.758 | 28.06168 | 199.7828 | 4727.201 | 93.13946 | 11.03314 | 78.54951 | 113.0239 | 3.2818
LG 18650-M36 | SPR2021_ESTA_8B100-01_SOC_RUN136 | SPR2021_ESTA_8B100-01_SOC | Nail | V10.0 | EYAN_1.1_B | 2021-04-16 | M36_40 | 40 | 3.6303 | 47.85 | 53.5 | 52.9 | 18650-Brass | 18650-Brass | Top Vent | 40.96303 | 0.015 | 43.22481 | 43.46113 | 27.40249 | 15.94559 | 0.1130533 | 63.05058 | 36.6893 | 0.2601251 | 0.2363238 | 0 | 1.564 | 1.564 | 0 | - | - | - | 24.7827 | - | 38.47 | 0.44 | 2.55 | 0.49 | 0 | 0 | 0 | 5.9 | 9.38 | 19.60293 | 0 |  |  |  | Not Applicable | Not Applicable |  | 1 | 1.234568 | 0.966793 | 17520.78 | 10195.39 | #DIV/0! | 41682.67 | 476.9116 | 4008.566 | #DIV/0! | 996.6018 | 1.042667
LG 18650-M36 | SPR2021_ESTA_8B100-01_SOC_RUN137 | SPR2021_ESTA_8B100-01_SOC | Nail | V10.0 | EYAN_1.1_B | 2021-04-16 | M36_40 | 40 | 3.6236 | 47.81 | 50.8 | 52.9 | 18650-Brass | 18650-Brass | Top Vent | 38.17773 | 0.0102 | 32.63227 | 33.01768 | 8.97047 | 21.41112 | 2.636094 | 27.16868 | 64.84743 | 7.983886 | 0.3854148 | 0 | 0 | 0 | 0 | - | - | - | 24.4666 | - | 15.24 | 11.26 | 12.38 | 4 | 0 | 0 | 0 | 4.93 | 32.57 | 68.12382 | 0 |  |  |  | Not Applicable | Not Applicable | Final re-process with EYAN 1.1 | 3 | 3.703704 | 0.7344784 | #DIV/0! | #DIV/0! | #DIV/0! | #DIV/0! | #DIV/0! | #DIV/0! | #DIV/0! | #DIV/0! | 0
LG 18650-M36 | SPR2021_ESTA_8B100-01_SOC_RUN138 | SPR2021_ESTA_8B100-01_SOC | Nail | V10.0 | EYAN_1.1_B | 2021-04-16 | M36_40 | 40 | 3.6302 | 47.88 | 47.7 | 52.9 | 18650-Brass | 18650-Brass | Top Vent | 41.30884 | 0.0122 | 34.93078 | 35.12543 | 0 | 35.12543 | 0 | 0 | 100 | 0 | 0.194649 | 0 | 0 | 0 | 0 | - | - | - | 16.3562 | - | 38.49 | 0.54 | 2.4 | 0.31 | 0 | 0 | 0 | 6.14 | 9.39 | 19.61153 | 0 |  |  |  | Not Applicable | Not Applicable | Final re-process with EYAN 1.1 | 4 | 4.938272 | 0.7813651 | #DIV/0! | #DIV/0! | #DIV/0! | #DIV/0! | #DIV/0! | #DIV/0! | #DIV/0! | #DIV/0! | 0
LG 18650-M36 | SPR2021_ESTA_8B100-01_SOC_RUN139 | SPR2021_ESTA_8B100-01_SOC | Nail | V10.0 | EYAN_1.1_B | 2021-04-16 | M36_20 | 20 | 3.4129 | 47.8 | 50.2 | 52.9 | 18650-Brass | 18650-Brass | No Ejection | 5.267127 | 0.001 | 5.135614 | 5.135706 | 0 | 5.135706 | 0 | 0 | 100 | 0 | 9.259021e-05 | 0 | 0 | 0 | 0 | - | - | - | 18.0783 | - | 47.7 | 0 | 0 | 0 | 0 | 0 | 0 | 0.1 | 0.1 | 0.209205 | 0.0151 |  |  |  | Not Applicable | Not Applicable | Final re-process with EYAN 1.1 | 11 | 13.58025 | 0.1142438 | #DIV/0! | #DIV/0! | #DIV/0! | #DIV/0! | #DIV/0! | #DIV/0! | #DIV/0! | #DIV/0! | 0
LG 18650-M36 | SPR2021_ESTA_8B100-01_SOC_RUN141 | SPR2021_ESTA_8B100-01_SOC | Nail | V10.0 | EYAN_1.1_B | 2021-04-16 | M36_20 | 20 | 3.4545 | 47.89 | 50.2 | 52.9 | 18650-Brass | 18650-Brass | No Ejection | 6.999858 | 0.0022 | 6.393238 | 6.393527 | 4.039429 | 1.220721 | 1.133377 | 63.17998 | 19.09308 | 17.72695 | 0.0002889303 | 0 | 0 | 0 | 0 | - | - | - | 10.0606 | - | 47.7 | 0 | 0 | 0 | 0 | 0 | 0 | 0.19 | 0.19 | 0.3967425 | 0.0076 |  |  |  | Not Applicable | Not Applicable | Final re-process with EYAN 1.1 | 6 | 7.407407 | 0.142224 | #DIV/0! | #DIV/0! | #DIV/0! | #DIV/0! | #DIV/0! | #DIV/0! | #DIV/0! | #DIV/0! | 0
LG 18650-MJ1 (Korean) | ESTA17_Oct_O-F_Run001 | ESTA17_Oct_O-F | Heater (Non-ISC) | V7.0¦8.0 | EYA_7.8_H-F | 2017-10-19 | - | 100 | - | 47 | 39.4 | 39.1 | 18650-Aluminum | 18650-Aluminum | Top Vent and Bottum Rupture | 78.76997 | 0.033 | 79.27791 | 87.47975 | 12.53927 | 64.954 | 9.986479 | 14.33392 | 74.25032 | 11.41576 | 7.653232 | 0.5486116 | 4.448199749 | 0.422999859 | 2.041100025 | 990.0082 | 84.8989 | 84.05992 |  | 256.224745 | 11.3 | 3.6 | 11.3 | 1.7 | 0.4 | 1.8 | 0.1 | 16.8 | 35.7 | 75.95745 | 0 | Completed for Orion Test series, NASA ID: OrionFlight_Run1 | Not Applicable | Not Applicable | Not Applicable | Not Applicable | - | 0 | 0 | 1.91338 | 2818.955 | 153555.6 | 4892.695 | 37967 | 76.73131 | 60374.14 | 1923.683 | 907.7627 | 2.3041
LG 18650-MJ1 (Korean) | ESTA17_Oct_O-F_Run002 | ESTA17_Oct_O-F | Heater (Non-ISC) | V7.0¦8.0 | EYA_7.8_H-F | 2017-10-19 | - | 100 | - | 47 | 38.2 | 38.7 | 18650-Aluminum | 18650-Aluminum | Top Vent and Bottom Rupture | 66.22835 | 0.026 | 66.71176 | 69.40899 | 15.51781 | 36.37182 | 17.51937 | 22.35705 | 52.40217 | 25.24078 | 1.612988 | 1.084242 | 1.013000011 | 1.52300024 | 0.605000019 | 772.1153 | 106.7582 | 82.55537 |  | 252.975375 | 15.2 | 2.1 | 12.7 | 1.4 | 0.9 | 3.1 | 0.4 | 11.2 | 31.8 | 67.65957 | 0 | Completed for Orion Test series, NASA ID: OrionFlight_Run2 | Not Applicable | Not Applicable | Not Applicable | Not Applicable | Manual corrections for series failure. | 5 | 10 | 1.518132 | 15318.66 | 23881.69 | 28957.63 | 66293.2 | 416.9705 | 9389.67 | 11385.4 | 1585.021 | 1.04700009
LG 18650-MJ1 (Korean) | ESTA17_Oct_O-F_Run004 | ESTA17_Oct_O-F | Heater (Non-ISC) | V7.0¦8.0 | EYA_7.8_H-F | 2017-10-24 | - | 100 | - | 47 | 37 | 37 | 18650-Aluminum | 18650-Aluminum | Top Vent | 74.79573 | 0.051 | 75.75468 | 90.84768 | 10.86146 | 79.45516 | 0.5310578 | 11.95568 | 87.45976 | 0.5845585 | 15.093 | 0 | 1.238999844 | 1.238999844 | 0 | 904.9457 | 93.7054 | 84.70807 |  | 246.405305 | 11.3 | 4 | 10.6 | 3.7 | 0 | 0 | 0 | 17.4 | 35.7 | 75.95745 | 0 | Completed for Orion Test series, NASA ID: OrionFlight_Run4 | Not Applicable | Not Applicable | Not Applicable | Not Applicable | All TCs recorded zero at row 7344 of RDE tab; row manually replaced with values from previous timestep. | 1 | 2 | 1.987045 | 8766.31 | 64128.47 | #DIV/0! | 109985.1 | 238.617 | 25213.68 | #DIV/0! | 2629.662 | 0.825999896
LG 18650-MJ1 (Korean) | ESTA17_Oct_O-F_Run005 | ESTA17_Oct_O-F | Heater (Non-ISC) | V7.0¦8.0 | EYA_7.8_H-F | 2017-10-24 | - | 100 | - | 47 | 38.5 | 37 | 18650-Aluminum | 18650-Aluminum | Top Vent | 80.32423 | 0.06 | 81.61828 | 90.47081 | 11.56097 | 78.39859 | 0.5112455 | 12.77868 | 86.65623 | 0.5650944 | 8.852529 | 0 | 0.417099953 | 1.463099957 | 0 | 898.9178 | 94.6164 | 85.07939 |  | 255.214015 | 10.5 | 8.5 | 13.5 | 1.7 | 0 | 0 | 0 | 12.8 | 36.5 | 77.65957 | 0 | Completed for Orion Test series, NASA ID: OrionFlight_Run5 | Not Applicable | Not Applicable | Not Applicable | Not Applicable | All TCs recorded zero at RDE rows 6129, 6131, 6132; rows manually replaced with values from previous timesteps. | 1 | 2 | 1.978802 | 27717.51 | 53583.89 | #DIV/0! | 144353 | 754.4643 | 21067.82 | #DIV/0! | 3451.373 | 0.6267333
LG 18650-MJ1 (Korean) | ESTA17_Oct_O-F_Run007 | ESTA17_Oct_O-F | Heater (Non-ISC) | V7.0¦8.0 | EYA_7.8_H-F | 2017-10-24 | - | 100 | - | 47 | 38.4 | 37 | 18650-Aluminum | 18650-Aluminum | Top Vent | 85.66151 | 0.058 | 86.78013 | 96.82494 | 10.89969 | 85.31919 | 0.6060533 | 11.25711 | 88.11696 | 0.6259269 | 10.04481 | 0 | 0.40199995 | 1.2020998 | 0 | 893.04 | 92.6823 | 82.79615 |  | 259.66574 | 12 | 0.2 | 16.9 | 3.1 | 0 | 0 | 0 | 14.8 | 35 | 74.46809 | 0 | Completed for Orion Test series, NASA ID: OrionFlight_Run7. | Not Applicable | Not Applicable | Not Applicable | Not Applicable | - | 1 | 2 | 2.117781 | 27113.67 | 70975.13 | #DIV/0! | 181082.8 | 738.0279 | 27905.61 | #DIV/0! | 4329.555 | 0.5346999
LG 18650-MJ1 (Korean) | ESTA17_Oct_O-F_Run008 | ESTA17_Oct_O-F | Heater (Non-ISC) | V7.0¦8.0 | EYA_7.8_H-F | 2017-10-25 | - | 100 | - | 47 | 37 | 37 | 18650-Aluminum | 18650-Aluminum | Top Vent | 84.07384 | 0.058 | 85.06862 | 95.77773 | 7.3409 | 87.90655 | 0.5302825 | 7.664517 | 91.78182 | 0.5536595 | 10.7091 | 0 | 0.631100178 | 0.631100178 | 0 | 923.482 | 95.5804 | 89.17613 |  | 254.506235 | 7.6 | 5.4 | 17.7 | 4.4 | 0 | 0 | 0 | 11.9 | 39.4 | 83.82979 | 0 | Completed for Orion Test series, NASA ID: OrionFlight_Run8 | Not Applicable | Not Applicable | Not Applicable | Not Applicable | - | 0 | 0 | 2.094876 | 11631.91 | 139291 | #DIV/0! | 227644.7 | 316.6179 | 54765.65 | #DIV/0! | 5442.816 | 0.420733452
LG 18650-MJ1 (Korean) | ESTA17_Oct_O-F_Run010 | ESTA17_Oct_O-F | Heater (Non-ISC) | V7.0¦8.0 | EYA_7.8_H-F | 2017-10-25 | - | 100 | - | 47 | 37.3 | 37 | 18650-Aluminum | 18650-Aluminum | Top Vent | 84.69328 | 0.058 | 85.66001 | 92.44043 | 10.50416 | 81.44223 | 0.49404 | 11.36317 | 88.10239 | 0.5344415 | 6.780423 | 0 | 0.525100231 | 1.461100101 | 0 | 943.875 | 92.1362 | 86.97966 |  | 281.9763 | 9.38 | 7.52 | 15.05 | 2.27 | 0 | 0 | 0 | 12.78 | 37.62 | 80.04255 | 0 | Completed for Orion Test series, NASA ID: OrionFlight_Run10 | Not Applicable | Not Applicable | Not Applicable | Not Applicable | - | 1 | 2 | 2.021882 | 20004.11 | 55740.35 | #DIV/0! | 139624 | 544.5074 | 21915.68 | #DIV/0! | 3338.307 | 0.6620668
LG 18650-MJ1 (Korean) | ESTA17_Nov_O-F_Run011 | ESTA17_Nov_O-F | Heater (Non-ISC) | V7.0¦8.0 | EYA_7.8_H-F | 2017-11-20 | - | 100 | - | 47 | 37.1 | 37 | 18650-Aluminum | 18650-Aluminum | Top Vent | 71.98465 | 0.032 | 72.6519 | 81.19466 | 8.777861 | 71.75432 | 0.6624783 | 10.81088 | 88.3732 | 0.8159137 | 8.542759 | 0 | 0.704999924 | 1.730099678 | 0 | 942.3281 | 95.0965 | 89.72909 |  | 294.54362 | 9.8 | 8.2 | 12.2 | 2.1 | 0 | 0 | 0 | 14.7 | 37.2 | 79.14894 | 0 | Completed for Orion Test series, NASA ID: OrionFlight_Run11 | Not Applicable | Not Applicable | Not Applicable | Not Applicable | - | 1 | 2 | 1.775911 | 12450.87 | 41474.1 | #DIV/0! | 100030.4 | 338.9098 | 16306.56 | #DIV/0! | 2391.653 | 0.8116999
LG 18650-MJ1 (Korean) | ESTA17_Nov_O-F_Run012 | ESTA17_Nov_O-F | Heater (Non-ISC) | V7.0¦8.0 | EYA_7.8_H-F | 2017-11-20 | - | 100 | - | 47 | 38.4 | 37.3 | 18650-Aluminum | 18650-Aluminum | Top Vent and Bottom Rupture | 81.6021 | 0.029 | 82.27908 | 86.74632 | 27.37235 | 45.0072 | 14.36677 | 31.55448 | 51.8837 | 16.56182 | 3.996399 | 0.4708464 | 0.715100288 | 0.613100052 | 1.427100182 | 941.0563 | 91.0882 | 85.80904 |  | 278.19856 | 20.2 | 0.5 | 7.7 | 0.5 | 1.3 | 2.1 | 0.3 | 14.4 | 26.8 | 57.02128 | 0 | Completed for Orion Test series, NASA ID: OrionFlight_Run12. | Not Applicable | Not Applicable | Not Applicable | Not Applicable | - | 1 | 2 | 1.897339 | 38277.64 | 73409.22 | 10067.11 | 94450.3 | 1041.909 | 28862.63 | 3958.129 | 2258.237 | 0.9184335
LG 18650-MJ1 (Korean) | ESTA17_Nov_O-F_Run013 | ESTA17_Nov_O-F | Heater (Non-ISC) | V7.0¦8.0 | EYA_7.8_H-F | 2017-11-20 | - | 100 | - | 47 | 37.9 | 37 | 18650-Aluminum | 18650-Aluminum | Top Vent | 87.25726 | 0.033 | 87.71545 | 100.3749 | 17.43824 | 81.61148 | 1.325144 | 17.37311 | 81.30669 | 1.320195 | 12.65941 | 0 | 0.513000011 | 0.410999775 | 0 | 939.8936 | 95.9805 | 90.30105 |  | 312.43869 | 13.9 | 0.6 | 17.7 | 0.1 | 0 | 0 | 0 | 14.7 | 33.1 | 70.42553 | 0 | Completed for Orion Test series, NASA ID: OrionFlight_Run13 | Not Applicable | Not Applicable | Not Applicable | Not Applicable | - | 3 | 6 | 2.195426 | 33992.66 | 198568.2 | #DIV/0! | 325892.5 | 925.2726 | 78071.94 | #DIV/0! | 7791.848 | 0.3079999
LG 18650-MJ1 (Korean) | DLS18_Feb_Run055 | DLS18_Feb | Heater (Non-ISC) | V7.0¦8.0 | EYA_7.8_H-F | 2018-02-10 | - | 100 | - | 47 | 37 | 37 | 18650-Aluminum | 18650-Brass | Top Vent | 77.87327 | 0.041 | 79.21172 | 88.68469 | 13.98628 | 73.30957 | 1.388849 | 15.77079 | 82.66316 | 1.566053 | 9.472969 | 0 | 0.799099922 | 1.5 | 0 | 880.5806 | 101.7382 | 92.29353 |  | 247.36046 | 13.4 | 0.5 | 14.6 | 3 | 0.1 | 0.3 | 0.6 | 14.5 | 33.6 | 71.48936 | 0 | Brass o ring on negative. | 2000 fps. FOV 1280x800. Pixel size:17.8um | Miro_scan_00058 | Top | Available | I1 (heater current) manually edited. | 2 | 4 | 1.939735 | 17502.54 | 48873.04 | #DIV/0! | 115721 | 476.4151 | 19215.63 | #DIV/0! | 2766.803 | 0.7663666
LG 18650-MJ1 (Korean) | DLS18_Feb_Run056 | DLS18_Feb | Heater (Non-ISC) | V7.0¦8.0 | EYA_7.8_H-F | 2018-02-10 | - | 100 | - | 47 | 37 | 37 | 18650-Aluminum | 18650-Aluminum | Top Vent | 71.31602 | 0.048 | 72.7507 | 82.28949 | 10.62785 | 71.15441 | 0.5072238 | 12.9152 | 86.46841 | 0.6163896 | 9.53879 | 0 | 0.900899887 | 3.602300167 | 0 | 906.48 | 112.5472 | 102.1014 |  | 237.133055 | 10 | 6.6 | 12.7 | 3.2 | 0 | 0 | 0 | 14.5 | 37 | 78.7234 | 0 | - | 2000 fps. FOV 1280x800. Pixel size:17.8um | Miro_scan_00059 | Middle | Available | I1 (heater current) manually edited. | 2 | 4 | 1.799858 | 11796.93 | 19752.49 | #DIV/0! | 54820.68 | 321.1098 | 7766.177 | #DIV/0! | 1310.722 | 1.501067
LG 18650-MJ1 (Korean) | DLS18_Feb_Run059 | DLS18_Feb | Heater (Non-ISC) | V7.0¦8.0 | EYA_7.8_H-F | 2018-02-10 | - | 100 | - | 47 | 37 | 37 | 18650-Aluminum | 18650-Aluminum | Top Vent | 75.73062 | 0.048 | 76.98894 | 84.90564 | 17.30215 | 67.06369 | 0.5397969 | 20.3781 | 78.98614 | 0.635761 | 7.916699 | 0 | 0.599600315 | 1.600699902 | 0 | 904.5286 | 91.5201 | 82.86333 |  | 271.718365 | 17.3 | 1.2 | 13.3 | 3.8 | 0 | 0 | 0 | 11.4 | 29.7 | 63.19149 | 0 | - | 2000 fps. FOV 1280x800. Pixel size:17.8um | Miro_scan_00062 | Top | Available | I1 (heater current) manually edited. | 2 | 4 | 1.857079 | 28856.14 | 41896.48 | #DIV/0! | 115764.6 | 785.4577 | 16472.63 | #DIV/0! | 2767.846 | 0.7334334
LG 18650-MJ1 (Korean) | DLS18_Feb_Run060 | DLS18_Feb | Heater (Non-ISC) | V7.0¦8.0 | EYA_7.8_H-F | 2018-02-10 | - | 100 | - | 47 | 37 | 37 | 18650-Aluminum | 18650-Brass | Top Vent | 64.3524 | 0.04 | 65.19719 | 72.78432 | 7.56541 | 64.68532 | 0.5335952 | 10.39429 | 88.8726 | 0.7331183 | 7.587132 | 0 | 0.699799538 | 1.199499607 | 0 | 906.5752 | 89.008 | 80.82671 |  | 262.836185 | 8.3 | 8.2 | 10.6 | 6.4 | 0 | 0 | 0 | 13.5 | 38.7 | 82.34043 | 0 | TC 35, 37. Brass o ring on negative. | 2000 fps. FOV 1280x800. Pixel size:17.8um | Miro_scan_00063 | Top | Not Available | I1 (heater current) manually edited. | 3 | 6 | 1.591958 | 10810.82 | 53926.92 | #DIV/0! | 114965 | 294.2682 | 21202.69 | #DIV/0! | 2748.729 | 0.633099715
LG 18650-MJ1 (Korean) | DLS18_Feb_Run062 | DLS18_Feb | Heater (Non-ISC) | V7.0¦8.0 | EYA_7.8_H-F | 2018-02-10 | - | 100 | - | 47 | 37 | 37 | 18650-Aluminum | 18650-Brass | Top Vent | 82.66157 | 0.036 | 83.4002 | 91.61322 | 18.75206 | 71.63998 | 1.221176 | 20.46873 | 78.1983 | 1.332969 | 8.213022 | 0 | 1.201399803 | 1.601399899 | 0 | 906.5605 | 89.3298 | 81.07992 |  | 269.073175 | 16.1 | 2.1 | 14 | 4.3 | 0 | 0 | 0 | 10.5 | 30.9 | 65.74468 | 0 | TC 37, brass ring on negative. TC 27 failed during TR. | - | Miro_scan_00065 | Top | Not Available | I1 (heater current) manually edited. | 2 | 4 | 2.003789 | 15608.51 | 44735.85 | #DIV/0! | 98058.97 | 424.8602 | 17588.99 | #DIV/0! | 2344.517 | 0.9342666
LG 18650-MJ1 (Korean) | SPR2021_ESTA_8B100-01_SOC_RUN001 | SPR2021_ESTA_8B100-01_SOC | Nail | V10.0 | EYAN_1.1_B | 2021-03-02 | MJ1_20 | 20 | 3.426 | 45.42 | 49.5 | 49.5 | 18650-Brass | 18650-Brass | No Ejection | 6.415147 | 0.0013 | 6.790433 | 6.790499 | 6.639214 | 0.06631634 | 0.08496824 | 97.77211 | 0.9766048 | 1.251281 | 6.57266904e-05 | 0 | 11.1349 | 11.1349 | 3.1117 | 0 | 0 | 0 | 17.5526 | 18.185355 | 45.28 | 0 | 0 | 0 | 0 | 0 | 0 | 0.14 | 0.14 | 0.3082343 | 0.0002 |  | Not Applicable | Not Applicable | Not Applicable | Not Applicable | Final re-process with EYAN 1.1 | 4 | 4.938272 | 0.1485236 | 596.2527 | 5.955719 | 27.30605 | 802.612 | 16.22986 | 2.341637 | 10.73604 | 19.18986 | 8.4605
LG 18650-MJ1 (Korean) | SPR2021_ESTA_8B100-01_SOC_RUN002 | SPR2021_ESTA_8B100-01_SOC | Nail | V10.0 | EYAN_1.1_B | 2021-03-02 | MJ1_20 | 20 | 3.413 | 45.57611 | 49.5 | 49.5 | 18650-Brass | 18650-Brass | No Ejection | 6.235736 | 0.0007 | 6.493523 | 6.493618 | 6.374677 | 0.03863092 | 0.08030983 | 98.16834 | 0.5949059 | 1.23675 | 9.51782e-05 | 0 | 8.6575 | 8.6575 | 0.5054 | 0 | 0 | 0 | 44.596 | 14.63418 | 45.43 | 0 | 0 | 0 | 0 | 0 | 0 | 0.1461111 | 0.1461111 | 0.3205871 | 0.0002 | Pre-test cell mass not recorded; used average of all other MJ1 runs to approximate value. | Not Applicable | Not Applicable | Not Applicable | Not Applicable | Final re-process with EYAN 1.1 | 9 | 11.11111 | 0.1420301 | 736.3185 | 4.462133 | 158.9035 | 1093.177 | 20.04242 | 1.754397 | 62.4768 | 26.13706 | 5.940133
LG 18650-MJ1 (Korean) | SPR2021_ESTA_8B100-01_SOC_RUN003 | SPR2021_ESTA_8B100-01_SOC | Nail | V10.0 | EYAN_1.1_B | 2021-03-02 | MJ1_20 | 20 | 3.358 | 45.36 | 49.5 | 49.5 | 18650-Brass | 18650-Brass | No Ejection | 5.007489 | 0.0015 | 5.520002 | 5.520174 | 5.520174 | 0 | 0 | 100 | 0 | 0 | 0.0001723417 | 0 | 4.0115 | 0.3026 | 4.0115 | 0 | 0 | 0 | 29.3964 | 15.84346 | 45.17 | 0 | 0 | 0 | 0 | 0 | 0 | 0.19 | 0.19 | 0.4188713 | 0.0002 |  | Not Applicable | Not Applicable | Not Applicable | Not Applicable | Final re-process with EYAN 1.1 | 5 | 6.17284 | 0.1207387 | 1376.087 | 0 | 0 | 1989.109 | 37.45678 | 0 | 0 | 47.55811 | 2.7752
LG 18650-MJ1 (Korean) | SPR2021_ESTA_8B100-01_SOC_RUN004 | SPR2021_ESTA_8B100-01_SOC | Nail | V10.0 |  | 2021-03-02 | MJ1_20 | 20 | 3.394 | 45.61 | 49.5 | 49.5 | 18650-Brass | 18650-Brass | No Ejection | 6.072332 | 0.002 | 6.681639 | 6.681711 | 6.681711 | 0 | 0 | 100 | 0 | 0 | 7.140969e-05 | 0 | 2 | 2 | 2 | 0 | 0 | 0 | 9.9227 | 20.85461 | 45.42 | 0 | 0 | 0 | 0 | 0 | 0 | 0.19 | 0.19 | 0.4165753 | 0.0005 |  | Not Applicable | Not Applicable | Not Applicable | Not Applicable | Manually replaced TC24 with 25. Auto heat loss rate and TR time. | 4 | 4.938272 | 0.1461442 | 3340.855 | 0 | 0 | 3340.855 | 90.93733 | 0 | 0 | 79.87738 | 2
LG 18650-MJ1 (Korean) | SPR2021_ESTA_8B100-01_SOC_RUN005 | SPR2021_ESTA_8B100-01_SOC | Nail | V10.0 | EYAN_1.1_B | 2021-03-02 | MJ1_20 | 20 | 3.334 | 45.46 | 49.5 | 49.5 | 18650-Brass | 18650-Brass | No Ejection | 5.258691 | 0.003 | 6.000866 | 6.000922 | 6.000922 | 0 | 0 | 100 | 0 | 0 | 5.5877553e-05 | 0 | 2.0022 | 0 | 2.0022 | 0 | 0 | 0 | 10.4407 | 24.28672 | 45.31 | 0 | 0 | 0 | 0 | 0 | 0 | 0.15 | 0.15 | 0.3299604 | 0 |  | Not Applicable | Not Applicable | Not Applicable | Not Applicable | Final re-process with EYAN 1.1 | 6 | 7.407407 | 0.1312538 | 2997.164 | #DIV/0! | 0 | 4495.746 | 81.58213 | #DIV/0! | 0 | 107.49 | 1.3348
LG 18650-MJ1 (Korean) | SPR2021_ESTA_8B100-01_SOC_RUN006 | SPR2021_ESTA_8B100-01_SOC | Nail | V10.0 | EYAN_1.1_B | 2021-03-03 | MJ1_40 | 40 | 3.617 | 45.55 | 49.5 | 49.5 | 18650-Brass | 18650-Brass | Bottom Vent | 26.85669 | 0.0104 | 28.19628 | 28.60491 | 10.92772 | 0.04583513 | 17.63135 | 38.20225 | 0.1602352 | 61.63751 | 0 | 0.4086309 | 3.125 | 0 | 3.125 | 0 | 0 | 0 | 6.3867 | 16.80411 | 26.16 | 0 | 0 | 0 | 6.22 | 6.03 | 0.8 | 6.34 | 19.39 | 42.56861 | 0 |  | Not Applicable | Not Applicable | Not Applicable | Not Applicable | Final re-process with EYAN 1.1 | 9 | 11.11111 | 0.6256541 | 3496.87 | #DIV/0! | 5642.033 | 13730.36 | 95.18401 | #DIV/0! | 2218.303 | 328.2826 | 2.083333
LG 18650-MJ1 (Korean) | SPR2021_ESTA_8B100-01_SOC_RUN007 | SPR2021_ESTA_8B100-01_SOC | Nail | V10.0 | EYAN_1.1_B | 2021-03-03 | MJ1_40 | 40 | 3.593 | 45.31 | 50.7 | 47.7 | 18650-Brass | 18650-Brass | No Ejection | 10.25707 | 0.0017 | 10.74105 | 10.74118 | 10.74118 | 0 | 0 | 100 | 0 | 0 | 0.0001358660556 | 0 | 9.6537 | 4.1671 | 9.6537 | 0 | 0 | 0 | 17.9989 | 19.55188 | 45.09 | 0 | 0 | 0 | 0 | 0 | 0 | 0.22 | 0.22 | 0.485544 | 0 |  | Not Applicable | Not Applicable | Not Applicable | Not Applicable | Final re-process with EYAN 1.1 | 9 | 11.11111 | 0.234934 | 1112.649 | 0 | 0 | 1372.704 | 30.28606 | 0 | 0 | 32.82034 | 7.824833
LG 18650-MJ1 (Korean) | SPR2021_ESTA_8B100-01_SOC_RUN008 | SPR2021_ESTA_8B100-01_SOC | Nail | V10.0 | EYAN_1.1_B | 2021-03-03 | MJ1_0 | 0 | 2.201 | 45.65 | 49.5 | 51.4 | 18650-Brass | 18650-Brass | No Ejection | 2.437905 | 0.0001 | 2.476838 | 2.476873 | 2.440711 | 0.0001546927 | 0.03600724 | 98.54002 | 0.006245483 | 1.453738 | 3.51721656e-05 | 0 | 0.1989 | 0.1989 | 0 | 0 | 0 | 0 | 16.6552 | 21.973945 | 45.47 | 0 | 0 | 0 | 0 | 0 | 0 | 0.18 | 0.18 | 0.3943045 | 0.0001 |  | Not Applicable | Not Applicable | Not Applicable | Not Applicable | Final re-process with EYAN 1.1 | 4 | 4.938272 | 0.05417483 | 12271.05 | 0.7777411 | #DIV/0! | 18679.29 | 334.0151 | 0.305788 | #DIV/0! | 446.6079 | 0.1326
LG 18650-MJ1 (Korean) | SPR2021_ESTA_8B100-01_SOC_RUN009 | SPR2021_ESTA_8B100-01_SOC | Nail | V10.0 | EYAN_1.1_B | 2021-03-03 | MJ1_0 | 0 | 2.2 | 45.64 | 49.5 | 51.4 | 18650-Brass | 18650-Brass | No Ejection | 2.188612 | 0.0001 | 2.224796 | 2.224797 | 2.221871 | 0.0004366711 | 0.002488911 | 99.8685 | 0.01962746 | 0.1118714 | 1.322668e-06 | 0 | 0.7026 | 0.3015 | 0.7026 | 0 | 0 | 0 | 10.2279 | 20.643665 | 45.62 | 0 | 0 | 0 | 0 | 0 | 0 | 0.02 | 0.02 | 0.04382121 | 0.0001 |  | Not Applicable | Not Applicable | Not Applicable | Not Applicable | Final re-process with EYAN 1.1 | 3 | 3.703704 | 0.04866135 | 3162.356 | 1.448329 | 3.54243 | 3910.699 | 86.07861 | 0.5694459 | 1.392793 | 93.50193 | 0.5689
LG 18650-MJ1 (Korean) | SPR2021_ESTA_8B100-01_SOC_RUN010 | SPR2021_ESTA_8B100-01_SOC | Nail | V10.0 | EYAN_1.1_B | 2021-03-04 | MJ1_0 | 0 | 2.203 | 45.65 | 49.5 | 51.4 | 18650-Brass | 18650-Brass | No Ejection | 1.320027 | 0.0001 | 1.370346 | 1.370371 | 1.053136 | 0.13106 | 0.1861755 | 76.8504 | 9.563833 | 13.58577 | 2.53932e-05 | 0 | 1.5563 | 1.5563 | 0 | 0 | 0 | 0 | 5.5098 | 12.215195 | 45.56 | 0 | 0 | 0 | 0 | 0 | 0 | 0.09 | 0.09 | 0.1971522 | 0.0001 |  | Not Applicable | Not Applicable | Not Applicable | Not Applicable | Final re-process with EYAN 1.1 | 4 | 4.938272 | 0.02997313 | 676.6921 | 84.21257 | #DIV/0! | 1320.797 | 18.4194 | 33.11024 | #DIV/0! | 31.57929 | 1.037533
LG 18650-MJ1 (Korean) | SPR2021_ESTA_8B100-01_SOC_RUN011 | SPR2021_ESTA_8B100-01_SOC | Nail | V10.0 | EYAN_1.1_B | 2021-03-04 | MJ1_0 | 0 | 2.202 | 45.55 | 49.5 | 51.4 | 18650-Brass | 18650-Brass | No Ejection | 2.789124 | 0.0001 | 2.850428 | 2.850621 | 2.754612 | 0.03582586 | 0.06018257 | 96.63202 | 1.256774 | 2.11121 | 0.0001927615 | 0 | 9.3588 | 9.3588 | 7.2039 | 0 | 0 | 0 | 6.3935 | 19.78651 | 45.34 | 0 | 0 | 0 | 0 | 0 | 0 | 0.21 | 0.21 | 0.4610318 | 0 |  | Not Applicable | Not Applicable | Not Applicable | Not Applicable | Final re-process with EYAN 1.1 | 0 | 0 | 0.06234953 | 294.3339 | 3.82804 | 8.354166 | 329.9139 | 8.011702 | 1.505088 | 3.284645 | 7.887996 | 8.6405
LG 18650-MJ1 (Korean) | SPR2021_ESTA_8B100-01_SOC_RUN012 | SPR2021_ESTA_8B100-01_SOC | Nail | V10.0 | EYAN_1.1_B | 2021-03-04 | MJ1_0 | 0 | 2.204 | 45.57 | 49.5 | 51.4 | 18650-Brass | 18650-Brass | No Ejection | 2.508419 | 0.0004 | 2.672343 | 2.672447 | 2.615189 | 0.05068367 | 0.006574684 | 97.85746 | 1.896527 | 0.2460174 | 0.0001039365216 | 0 | 3.7663 | 0.807 | 3.7663 | 0 | 0 | 0 | 7.4627 | 21.67787 | 45.39 | 0 | 0 | 0 | 0 | 0 | 0 | 0.18 | 0.18 | 0.3949967 | 0 |  | Not Applicable | Not Applicable | Not Applicable | Not Applicable | Final re-process with EYAN 1.1 | 5 | 6.17284 | 0.05845247 | 694.3655 | 62.80504 | 1.745661 | 961.358 | 18.90047 | 24.69334 | 0.6863494 | 22.98536 | 2.779867
LG 18650-MJ1 (Korean) | SPR2021_ESTA_8B100-01_SOC_RUN013 | SPR2021_ESTA_8B100-01_SOC | Nail | V10.0 | EYAN_1.1_B | 2021-03-04 | MJ1_40 | 40 | 3.601 | 45.52 | 47.7 | 50.7 | 18650-Brass | 18650-Brass | Top Vent | 37.99005 | 0.018 | 39.5341 | 40.48516 | 9.795549 | 30.6866 | 0.003010244 | 24.19541 | 75.79715 | 0.007435427 | 0.9510573 | 0 | 4.97 | 0.6516 | 0 | 0 | 0 | 0 | 9.6629 | 23.50079 | 10.68 | 6.94 | 18.34 | 0.84 | 0 | 0 | 0 | 8.72 | 34.84 | 76.53779 | 0 | Pre-test positive and negative copper mesh values switched. | Not Applicable | Not Applicable | Not Applicable | Not Applicable | Final re-process with EYAN 1.1 | 4 | 4.938272 | 0.8855021 | 1970.935 | 47094.22 | #DIV/0! | 21605.14 | 53.64841 | 18516.25 | #DIV/0! | 516.5629 | 1.873867
LG 18650-MJ1 (Korean) | SPR2021_ESTA_8B100-01_SOC_RUN014 | SPR2021_ESTA_8B100-01_SOC | Nail | V10.0 | EYAN_1.1_B | 2021-03-03 | MJ1_40 | 40 | 3.62 | 45.62 | 49.5 | 52.4 | 18650-Brass | 18650-Brass | Bottom Vent | 42.97311 | 0.0123 | 44.70993 | 44.94478 | 31.77586 | 1.023148 | 12.14577 | 70.69979 | 2.276455 | 27.02376 | 0 | 0.2348501 | 2.5562 | 0 | 2.5562 | 0 | 0 | 0 | 10.3527 | 18.95347 | 36.19 | 0 | 0 | 0 | 0.68 | 2.11 | 0.52 | 6.12 | 9.43 | 20.67076 | 0 | Side wall breach | Not Applicable | Not Applicable | Not Applicable | Not Applicable | Final re-process with EYAN 1.1 | 3 | 3.703704 | 0.9830442 | 12430.9 | #DIV/0! | 4751.494 | 26373.98 | 338.3662 | #DIV/0! | 1868.166 | 630.5823 | 1.704133
LG 18650-MJ1 (Korean) | SPR2021_ESTA_8B100-01_SOC_RUN015 | SPR2021_ESTA_8B100-01_SOC | Nail | V10.0 | EYAN_1.1_B | 2021-03-03 | MJ1_40 | 40 | 3.621 | 45.64 | 50.2 | 47.7 | 18650-Brass | 18650-Brass | Top Vent | 18.0803 | 0.0041 | 18.93731 | 19.04593 | 6.970538 | 11.85294 | 0.2224497 | 36.59858 | 62.23346 | 1.167965 | 0.1086133 | 0 | 2.2075 | 2.2075 | 0 | 0 | 0 | 0 | 7.5241 | 20.75295 | 27.47 | 7.14 | 8.75 | 0.41 | 0 | 0 | 0 | 1.87 | 18.17 | 39.81157 | 0 | Side wall breach | Not Applicable | Not Applicable | Not Applicable | Not Applicable | Final re-process with EYAN 1.1 | 3 | 3.703704 | 0.4165776 | 3157.662 | 5369.394 | #DIV/0! | 12941.74 | 85.95083 | 2111.109 | #DIV/0! | 309.4274 | 1.471667
LG 18650-MJ1 (Korean) | SPR2021_ESTA_8B100-01_SOC_RUN016 | SPR2021_ESTA_8B100-01_SOC | Nail | V10.0 | EYAN_1.1_B | 2021-03-04 | MJ1_60 | 60 | 3.789 | 45.54 | 49.1 | 47.7 | 18650-Brass | 18650-Brass | Top Vent | 53.7104 | 0.0001 | 53.71956 | 54.84162 | 22.40852 | 32.4157 | 0.01740094 | 40.86042 | 59.10785 | 0.03172944 | 1.122066 | 0 | 2.3072 | 2.3072 | 0 | 0 | 0 | 0 | 7.8374 | 15.48344 | 25.96 | 0 | 10.02 | 0.72 | 0 | 0 | 0 | 8.84 | 19.58 | 42.99517 | 0 | no masses | Not Applicable | Not Applicable | Not Applicable | Not Applicable | Final re-process with EYAN 1.1 | 9 | 11.11111 | 1.199511 | 9712.431 | 14049.8 | #DIV/0! | 35654.66 | 264.3702 | 5524.024 | #DIV/0! | 852.4766 | 1.538133
LG 18650-MJ1 (Korean) | SPR2021_ESTA_8B100-01_SOC_RUN017 | SPR2021_ESTA_8B100-01_SOC | Nail | V10.0 | EYAN_1.1_B | 2021-03-04 | MJ1_60 | 60 | 3.79 | 45.64 | 49.5 | 51.4 | 18650-Brass | 18650-Brass | Top Vent | 52.3861 | 0.0152 | 53.98517 | 55.19206 | 26.28864 | 28.89806 | 0.005364022 | 47.6312 | 52.35909 | 0.009718828 | 1.20689 | 0 | 3.6294 | 1.3418 | 0 | 0 | 0 | 0 | 6.7869 | 26.935945 | 25.71 | 1.09 | 8 | 0.82 | 0 | 0 | 0 | 10.02 | 19.93 | 43.66784 | 0 |  | Not Applicable | Not Applicable | Not Applicable | Not Applicable | Final re-process with EYAN 1.1 | 3 | 3.703704 | 1.207175 | 7243.247 | 21536.79 | #DIV/0! | 33307.09 | 197.1595 | 8467.715 | #DIV/0! | 796.3478 | 1.657067
LG 18650-MJ1 (Korean) | SPR2021_ESTA_8B100-01_SOC_RUN018 | SPR2021_ESTA_8B100-01_SOC | Nail | V10.0 | EYAN_1.1_B | 2021-03-04 | MJ1_60 | 60 | 3.792 | 45.6 | 49.8 | 47.7 | 18650-Brass | 18650-Brass | Top Vent | 51.67033 | 0.014 | 53.0623 | 53.88974 | 17.12521 | 36.73446 | 0.03006658 | 31.77823 | 68.16597 | 0.05579277 | 0.8274319 | 0 | 2.9642 | 2.9642 | 0 | 0 | 0 | 0 | 5.7211 | 23.60412 | 20.77 | 2.44 | 15.05 | 1.11 | 0 | 0 | 0 | 6.23 | 24.83 | 54.45175 | 0 |  | Not Applicable | Not Applicable | Not Applicable | Not Applicable | Final re-process with EYAN 1.1 | 4 | 4.938272 | 1.178691 | 5777.345 | 12392.71 | #DIV/0! | 27270.29 | 157.258 | 4872.496 | #DIV/0! | 652.0125 | 1.976133
LG 18650-MJ1 (Korean) | SPR2021_ESTA_8B100-01_SOC_RUN019 | SPR2021_ESTA_8B100-01_SOC | Nail | V10.0 | EYAN_1.1_B | 2021-03-04 | MJ1_60 | 60 | 3.794 | 45.77 | 50.9 | 51.4 | 18650-Brass | 18650-Brass | Top Vent | 53.53343 | 0.0151 | 54.99933 | 55.93249 | 25.6408 | 30.26035 | 0.03133697 | 45.8424 | 54.10157 | 0.05602642 | 0.9331569 | 0 | 1.5514 | 1.5514 | 0 | 0 | 0 | 0 | 7.2714 | 23.85447 | 27.73 | 1.02 | 8.14 | 0.73 | 0 | 0 | 0 | 8.15 | 18.04 | 39.41446 | 0 |  | Not Applicable | Not Applicable | Not Applicable | Not Applicable | Final re-process with EYAN 1.1 | 4 | 4.938272 | 1.22337 | 16527.52 | 19505.19 | #DIV/0! | 54079.37 | 449.8754 | 7668.943 | #DIV/0! | 1292.998 | 1.034267
LG 18650-MJ1 (Korean) | SPR2021_ESTA_8B100-01_SOC_RUN020 | SPR2021_ESTA_8B100-01_SOC | Nail | V10.0 |  | 2021-03-04 | MJ1_60 | 60 | 3.797 | 45.69 | 50.9 | 47.7 | 18650-Brass | 18650-Brass | No Ejection | 16.1567 | 0.001 | 16.72165 | 16.72284 | 16.72284 | 0 | 0 | 100 | 0 | 0 | 0.001192882 | 0 | 2 | 2 | 2 | 0 | 0 | 0 | 11.2245 | 23.43266 | 45.3 | 0 | 0 | 0 | 0 | 0 | 0 | 0.39 | 0.39 | 0.8535785 | 0 |  | Not Applicable | Not Applicable | Not Applicable | Not Applicable | Manually replaced TC2 with 1. Auto heat loss rate and TR time. | 2 | 2.469136 | 0.3657665 | 8361.422 | 0 | 0 | 8361.422 | 227.596 | 0 | 0 | 199.9154 | 2
LG 18650-Test Cell (BV-220) | ESRF17_Oct_Run003 | ESRF17_Oct | Heater (ISC) | V7.0¦8.0 | EYA_7.8_H-F | 2017-10-05 | M36 G3 | 100 | - | 47.3 | 37 | 37 | 18650-Aluminum | 18650-Aluminum | Top Vent Only - Bottom Vent Not Actuated | 66.13851 | 0.033 | 68.33167 | 77.31202 | 14.60142 | 62.48495 | 0.2256503 | 18.88635 | 80.82178 | 0.2918697 | 8.980351 | 0 | 2.0026 | 2.0026 | 0 | 1107.077 | 39.2605 | 43.49137 | - | 130.26871 | 23.34 | 0.08 | 11.9 | 0.098 | 0 | 0 | 0 | 11.882 | 23.96 | 50.65539 | 0 | Lost TC1 TC3 TC26. It looked like this ISC device was mid way down the cell, instead of at the top which was labelled for group 3 M36's. No bottom ejection. Temperature recording was left running for over an hour - this file is huge. Small telescoping JR out top vent with top crimp rupture. BV did not actuate. Photos: dsc_0427-0458 | 2150 fps at 400 um exposure. FOV was 140-1962 HOR and 490-1630 VER | - | Middle | Not Available | TC27 manually edited. | 4 | 8 | 1.719806 | 7291.234 | 31201.92 | #DIV/0! | 57908.75 | 198.4657 | 12267.8 | #DIV/0! | 1384.555 | 1.335066
LG 18650-Test Cell (BV-220) | ESRF17_Oct_Run004 | ESRF17_Oct | Heater (ISC) | V7.0¦8.0 | EYA_7.8_H-F | 2017-10-05 | M36 G3 | 100 | - | 47.3 | 37 | 37 | 18650-Aluminum | 18650-Aluminum | Top and Bottom Vent | 59.41915 | 0.039 | 64.06216 | 66.04738 | 23.20022 | 27.21354 | 15.63362 | 35.12664 | 41.20305 | 23.67031 | 0.9487393 | 1.036485 | 5.606 | 2.402 | 0.4997997 | 1104.923 | 29.1418 | 32.25359 | - | 86.6007 | 26.589 | 0.1605 | 6.8722 | 1.0177 | 0.0313 | 2.279 | 0.204 | 10.1463 | 20.711 | 43.78647 | 0 | Lost TC1 TC3 TC25 TC51. looks like device is 23 mm from top of vent. Vented top and bottom. Bot vented with small telescoping JR & bot rupture and top header rupture. Photos: dsc_0460-0486 | 2150 fps at 400 um exposure. FOV was 140-1962 HOR and 490-1630 VER | - | Middle | Not Available | No TCs manually edited. | 4 | 8 | 1.469224 | 4138.463 | 11329.53 | 31279.77 | 23289.47 | 112.648 | 4454.483 | 12298.41 | 556.834 | 2.835933
LG 18650-Test Cell (BV-220) | ESRF17_Oct_Run005 | ESRF17_Oct | Heater (ISC) | V7.0¦8.0 | EYA_7.8_H-F | 2017-10-05 | M36 G4 | 100 | - | 47.3 | 37 | 37 | 18650-Aluminum | 18650-Aluminum | Top and Bottom Vent | 64.07437 | 0.035 | 67.10867 | 69.48059 | 22.28883 | 26.11255 | 21.0792 | 32.07922 | 37.58252 | 30.33826 | 1.57938 | 0.7925361 | 2.3043 | 1.002 | 2.3043 | 1100.045 | 25.836 | 28.51299 | - | 98.7952 | 28.446 | 0.712 | 3.456 | 0.963 | 1.486 | 1.518 | 0.648 | 10.071 | 18.854 | 39.86047 | 0 | Lost TC1 TC3 TC10 TC29 TC33 TC38 TC51 TC55. Delay due to misallignment of battery. Tomo stage is probably a little off centre now. Battery was realigned in line with beam- TC33, TC51 now back on, rest still bad. Images saved from 800-10717. BV actuated with bot rupture. Photos: dsc_0487-0519 | 2150 fps at 400 um exposure. FOV was 140-1962 HOR and 490-1630 VER. | - | Middle | Available | No TCs manually edited. | 6 | 12 | 1.545596 | 9672.711 | 26060.42 | 9147.767 | 37151.41 | 263.289 | 10246.29 | 3596.669 | 888.2628 | 1.8702
LG 18650-Test Cell (BV-220) | ESRF17_Oct_Run006 | ESRF17_Oct | Heater (ISC) | V7.0¦8.0 | EYA_7.8_H-F | 2017-10-05 | M36 G4 | 100 | - | 47.3 | 37 | 37 | 18650-Aluminum | 18650-Aluminum | Top Vent Only - Bottom Vent Not Actuated | 66.73444 | 0.049 | 67.63439 | 76.93718 | 12.88041 | 62.21968 | 1.837087 | 16.74146 | 80.87076 | 2.387775 | 9.302783 | 0 | 3.5022 | 3.5022 | 0 | 1114.284 | 54.0728 | 60.31431 | - | 186.41081 | 23.94 | 0.417 | 10.188 | 2.079 | 0 | 0.261 | 0.116 | 10.299 | 23.36 | 49.38689 | 0 | TC1 TC3 TC26 TC27 TC31 TC51 - All images should be saved. BV actuated with top header rupture. Photos: dsc_0520-0546. | 2150 fps at 400 um exposure. FOV was 140-1962 HOR and 490-1630 VER | - | Middle | Not Available | TC27 manually edited. | 6 | 12 | 1.711468 | 3677.805 | 17765.88 | #DIV/0! | 32952.36 | 100.109 | 6985.092 | #DIV/0! | 787.8666 | 2.3348
LG 18650-Test Cell (BV-220) | ESRF17_Oct_Run007 | ESRF17_Oct | Heater (ISC) | V7.0¦8.0 | EYA_7.8_H-F | 2017-10-05 | M36 G5 | 100 | - | 47.3 | 37 | 37 | 18650-Aluminum | 18650-Aluminum | Top and Bottom Vent | 55.77016 | 0.03 | 57.71438 | 60.20486 | 17.98661 | 19.27849 | 22.93976 | 29.87567 | 32.02149 | 38.10283 | 0.5951404 | 1.895335 | 3.4022 | 3.0014 | 0.3992 | 1134.132 | 58.8587 | 66.86815 | - | 179.16148 | 26.5823 | 0.101 | 4.198 | 1.344 | 1.238 | 3.126 | 2.1293 | 8.5814 | 20.7177 | 43.80063 | 0 | Socket on board for TC1 is broken (we think). So TC1 (calorimeter) has been plugged into TC3 socket (board). TC1, TC10, TC17, TC25, TC30, TC39, TC51. Didn't seem to eject much. BV actuated with partial telescoping and bottom rupture. Photos: dsc_0547-0583. | 2150 fps at 400 um exposure. FOV was 140-1962 HOR and 490-1630 VER | - | Middle | Available | TC16 manually edited; TC1 manually edited based on test notes. | 8 | 16 | 1.339257 | 5286.758 | 6423.167 | 57464.33 | 26550.04 | 143.9044 | 2525.425 | 22593.51 | 634.7917 | 2.2676
LG 18650-Test Cell (BV-220) | ESRF17_Oct_Run008 | ESRF17_Oct | Heater (ISC) | V7.0¦8.0 | EYA_7.8_H-F | 2017-10-05 | M36 G5 | 100 | - | 47.3 | 37 | 37 | 18650-Aluminum | 18650-Aluminum | Top and Bottom Vent | 60.1983 | 0.035 | 63.98445 | 68.50699 | 19.07722 | 27.42013 | 22.00964 | 27.84712 | 40.0253 | 32.12759 | 3.106544 | 1.416004 | 2.6034 | 0.7019 | 2.6034 | 1125.301 | 52.5641 | 59.2414 | - | 188.57491 | 28.043 | 0.519 | 3.691 | 1.278 | 0.075 | 2.643 | 0.311 | 10.74 | 19.257 | 40.71247 | 0 | Lost TC1, TC19, TC44, TC56. The FOV was set to have the ISC puck in the top half of the image - this was to gather more information on what is happening between the ISC device and the bottom vent. BV actuated with partial telescoping and bottom rupture. Photos: dsc_0584-0609 | 2150 fps at 400 um exposure. FOV was 140-1962 HOR and 490-1630 VER | - | Middle | Available | No TCs manually edited. | 3 | 6 | 1.523938 | 7327.811 | 39065.58 | 8454.193 | 34782.78 | 199.4614 | 15359.59 | 3323.973 | 831.6305 | 1.969567
LG 18650-Test Cell (BV-220) | ESRF17_Oct_Run009 | ESRF17_Oct | Heater (ISC) | V7.0¦8.0 | EYA_7.8_H-F | 2017-10-05 | M36 G2 | 100 | - | 47.3 | 37 | 37 | 18650-Aluminum | 18650-Aluminum | Top and Bottom Vent | 63.22187 | 0.032 | 66.0323 | 69.85048 | 23.13436 | 25.01244 | 21.70368 | 33.11983 | 35.80854 | 31.07163 | 1.602908 | 2.215276 | 3.2041 | 1.8033 | 2.0035 | 1121.784 | 43.6582 | 49.00599 | - | 141.00023 | 28.372 | 0.204 | 3.688 | 0.683 | 0.295 | 3.9 | 0.457 | 9.701 | 18.928 | 40.01691 | 0 | Lost TCs 26, 27, 30. TC3[daq] is reading the value of TC1[calorimeter]. TC1 is lost.The FOV was located such that the ISC is at the bottom half of the view. Good captue. BV actuated with partial telescoping and bottom rupture. Photos: dsc_0610-0631 (guessing from shots - couldn't see a 'run 10' photo) | 2150 fps at 400 um exposure. FOV was 140-1962 HOR and 490-1630 VER | - | Middle | Available | TC27 manually edited. TC1 manually edited based on test notes. | 5 | 10 | 1.553824 | 7220.238 | 13870.37 | 10832.88 | 29889.38 | 196.5332 | 5453.476 | 4259.214 | 714.633 | 2.336967
LG 18650-Test Cell (BV-220) | ESRF17_Oct_Run016 | ESRF17_Oct | Heater (ISC) | V7.0¦8.0 | EYA_7.8_H-F | 2017-10-06 | M36 G2 | 100 | - | 47.3 | 37 | 37 | 18650-Aluminum | 18650-Aluminum | Top Vent Only - Bottom Vent Not Actuated | 65.33922 | 0.038 | 68.05193 | 75.55713 | 21.03209 | 54.48747 | 0.03756858 | 27.83602 | 72.11426 | 0.04972209 | 7.5052 | 0 | 2.7009 | 1.8014 | 0 | 1118.601 | 27.7113 | 30.79936 | - | 82.532695 | 23.821 | 0.161 | 11.518 | 0.937 | 0 | 0 | 0 | 10.863 | 23.479 | 49.63848 | 0 | Lost TC1 (in3) TC10 TC19 TC30 TC51. Small header rupture, rainbow discoloring on side of BV (unactuated). | 2150 fps at 400 um exposure. FOV was 140-1962 HOR and 490-1630 VER | - | Middle | Not Available | TC1 manually edited based on test notes. Manual corrections made for series failure. | 7 | 14 | 1.680768 | 7787.07 | 30247.29 | #DIV/0! | 50345.7 | 211.9623 | 11892.46 | #DIV/0! | 1203.728 | 1.500766
LG 18650-Test Cell (BV-220) | ESRF17_Oct_Run018 | ESRF17_Oct | Heater (ISC) | V7.0¦8.0 | EYA_7.8_H-F | 2017-10-06 | M36 G4 | 100 | - | 47.3 | 37 | 37 | 18650-Aluminum | 18650-Aluminum | Top and Bottom Vent | 61.55985 | 0.034 | 62.61592 | 66.86519 | 17.7829 | 26.07424 | 23.00806 | 26.59515 | 38.99523 | 34.40962 | 2.180258 | 2.069016 | 3.8022 | 0.6005998 | 3.8022 | 923.0427 | 96.5412 | 88.91618 | - | 256.84693 | 25.318 | 0.309 | 3.882 | 1.415 | 0.19 | 5.065 | 0.94 | 10.181 | 21.982 | 46.47357 | 0 | TC1 (in 3) TC44 lost. 3.0 A not 4 - one heater must be blown? Took longer than normal to reach runaway - two slight movements in radiograph (i.e seemed to nearly blow, but not quite) before runaway initiated. TC19, 42 ans 45 reading -ve after run - this has been fixed - thermocouples were wired incorrectly. No SWR, BV actuated, slight spin groove extension. | 2150 fps at 400 um exposure. FOV was 140-1962 HOR and 490-1630 VER | - | Middle | Not Available | TC27, TC44 manually edited; TC1 manually edited based on test notes. | 8 | 16 | 1.487416 | 4677.003 | 43413.66 | 6051.249 | 24447.97 | 127.3069 | 17069.14 | 2379.197 | 584.5328 | 2.735
LG 18650-Test Cell (BV-220) | ESRF17_Oct_Run019 | ESRF17_Oct | Heater (ISC) | V7.0¦8.0 | EYA_7.8_H-F | 2017-10-06 | M36 G5-13 | 100 | - | 47.3 | 37 | 37 | 18650-Aluminum | 18650-Aluminum | Top and Bottom Vent | 63.4112 | 0.035 | 67.39746 | 72.57765 | 20.97116 | 23.25483 | 28.35166 | 28.89479 | 32.04131 | 39.0639 | 2.17774 | 3.002446 | 3.9999 | 1.5991 | 1.8 | 1147.192 | 58.3281 | 66.73768 | - | 189.07643 | 27.254 | 0.323 | 3.305 | 1.208 | 0.022 | 3.859 | 1.079 | 10.25 | 20.046 | 42.38055 | 0 | TC1 (in 3 as before) and TC31. All other TC working. Cell shifted up in FOV as bottom vent activated. BV actuated w small telescoping w/bot rupture clocked with ISC at 45 degrees to plane of ISC. | 2150 fps at 400 um exposure. FOV was 140-1962 HOR and 490-1630 VER | - | Middle | Not Available | TC1 manually edited based on test notes. | 2 | 4 | 1.61449 | 5242.921 | 14542.45 | 15750.92 | 29427.35 | 142.7111 | 5717.72 | 6192.861 | 703.5861 | 2.466333
LG 18650-Test Cell (BV-220) | DLS18_Feb_Run016 | DLS18_Feb | Heater (ISC) | V7.0¦8.0 | EYA_7.8_H-F | 2018-02-08 | - | 100 | - | 47.5 | 37 | 37 | 18650-Aluminum | 18650-Aluminum | Top Vent Only - Bottom Vent Not Actuated | 65.6415 | 0.03 | 66.87844 | 73.78545 | 15.46754 | 58.04976 | 0.2681551 | 20.96286 | 78.67371 | 0.3634254 | 6.907012 | 0 | 2.6052 | 2.0036 | 0 | 905.8536 | 55.1685 | 50.05637 | - | 185.887595 | 20.7 | 0.6 | 12.4 | 1.4 | 0 | 0 | 0 | 12.4 | 26.8 | 56.42105 | 0 | 50 mOhm shunt installed. Current reads 4 times what it is. THermal camera placed facing the shunt. TC 35, 37, 42, 43, 44 - mark and replace these components. Shunt reached about 35 C. BV not activated. most of cap burned out. | 2000 fps. FOV 1280x800. Pixel size:17.8um | Miro_scan_00019 | Top | Available | I1 (heater current) manually edited. TC42,43 manually edited. | 7 | 14 | 1.641358 | 5937.181 | 28972.73 | #DIV/0! | 48029.07 | 161.6087 | 11391.34 | #DIV/0! | 1148.34 | 1.536266
LG 18650-Test Cell (BV-220) | DLS18_Feb_Run028 | DLS18_Feb | Heater (ISC) | V7.0¦8.0 | EYA_7.8_H-F | 2018-02-08 | - | 100 | - | 47.5 | 37 | 37 | 18650-Aluminum | 18650-Aluminum | Top and Bottom Vent | 61.07906 | 0.028 | 62.61319 | 64.2716 | 16.61912 | 36.47687 | 11.17561 | 25.85764 | 56.75426 | 17.3881 | 1.233158 | 0.4252567 | 6.5064 | 1.8993 | 1.5999 | 906.967 | 68.4871 | 62.21127 | - | 220.14285 | 25 | 1 | 8.5 | 1.1 | 0.2 | 1.3 | 0.3 | 10.1 | 22.5 | 47.36842 | 0 | TC 45. TC 47 went negative during TR. BV didnot activate, bottom rupture clocked with ISC. top vent. | 2000 fps. FOV 1280x800. Pixel size:17.8um | Miro_scan_00031 | Middle | Available | Heater current manually edited to constant 3.8A while heater is on. | 7 | 14 | 1.429722 | 2554.273 | 19205.43 | 6985.191 | 19270.69 | 69.52672 | 7551.084 | 2746.399 | 460.7479 | 3.3352
LG 18650-Test Cell (BV-220) | ESRF17_Oct_Run012 | ESRF17_Oct | Heater (Non-ISC) | V7.0¦8.0 | EYA_7.8_H-F | 2017-10-06 | M36 with .22t (G10) | 100 | - | 47.18 | 37 | 37 | 18650-Aluminum | 18650-Aluminum | Top and Bottom Vent | 66.50347 | 0.075 | 67.83385 | 71.18562 | 19.97852 | 18.70717 | 32.49993 | 28.06539 | 26.27942 | 45.65519 | 0.4320976 | 2.919672 | 1.9019 | 2.4032 | 3.0041 | 1141.128 | 83.1048 | 94.86883 | - | 250.99828 | 23.93 | 3.447 | 2.611 | 0.331 | 0.15 | 7.847 | 0.765 | 8.099 | 23.25 | 49.27936 | 0 | Lost TCs 26, 27, 31. TC3[daq] is reading the value of TC1[calorimeter]. FOV is set to focus on the middle of the cell.File name mistakenly labelled as g12, but should be g10. No, photos indicate it was G12 with BV. Massive JR ejection. BV actuated. No bottom rupture occurred. Crimp unfolded and ejected cell header. Photos: dsc_0710-0770 | 2150 fps at 400 um exposure. FOV was 140-1962 HOR and 490-1630 VER | - | Middle | Not Available | TC27 manually edited. TC1 manually edited based on test notes. | 5 | 10 | 1.583524 | 10504.5 | 7784.274 | 10818.53 | 29217.54 | 285.9302 | 3060.578 | 4253.568 | 698.5697 | 2.4364
LG 18650-Test Cell (BV-220) | ESRF17_Oct_Run013 | ESRF17_Oct | Heater (Non-ISC) | V7.0¦8.0 | EYA_7.8_H-F | 2017-10-06 | M36-BV with 0.22t | 100 | - | 47.9 | 37 | 37 | 18650-Aluminum | 18650-Aluminum | Top and Bottom Vent | 53.80841 | 0.077 | 58.14672 | 62.66564 | 15.12864 | 12.29974 | 35.23726 | 24.14185 | 19.62756 | 56.23059 | 1.112905 | 3.40601 | 4.5047 | 2.6028 | 0.4015999 | 1146.713 | 84.9869 | 97.48401 | - | 257.524695 | 25.05 | 0.083 | 3.034 | 0.305 | 0.268 | 8.164 | 0.664 | 10.332 | 22.85 | 47.70355 | 0 | Lost TCs 10, 19, 29, 30. We carried out repairs and may have wired some TCs in reverese for this test - no negative temps recorded. TC 17 failed during test and gave a faulty reading upon cool down. Check data, TC3[daq] is reading the value of TC1[calorimeter]. BV actuated wth bot rupture. Photos: | 2150 fps at 400 um exposure. FOV was 140-1962 HOR and 490-1630 VER. | - | Middle | Available | TC16 manually replaced. TC1 manually edited based on Test Notes. | 8 | 16 | 1.393997 | 3358.413 | 4725.58 | 87742.2 | 25035.88 | 91.41524 | 1857.977 | 34497.99 | 598.5894 | 2.503033
LG 18650-Test Cell (BV-220) | ESRF17_Oct_Run022 | ESRF17_Oct | Heater (Non-ISC) | V7.0¦8.0 | EYA_7.8_H-F | 2017-10-06 | M36-BV with 0.22t | 100 | - | 47.6 | 37 | 37 | 18650-Aluminum | 18650-Aluminum | Top and Bottom Vent | 62.87255 | 0.085 | 65.55793 | 69.22066 | 17.94569 | 15.10031 | 36.17467 | 25.92533 | 21.81474 | 52.25992 | 0.5597112 | 3.103021 | 2.9002 | 2.0008 | 2.9002 | 1135.261 | 83.1212 | 92.65501 | - | 272.809125 | 22.51 | 1.147 | 2.585 | 0.722 | 0.185 | 11.27 | 0.502 | 8.679 | 25.09 | 52.71008 | 0 | (M36_G12). TC1 (in 3), TC30, TC51. Power accidentally cut for ~1 s after ~15 s. Turned back on straight away. BV actuated, no rupture in bottom, header uncrimped. extended spin groove. | 2150 fps at 400 um exposure. FOV was 140-1962 HOR and 490-1630 VER. | - | Middle | Not Available | TC1 manually edited based on Test Notes. | 3 | 6 | 1.539814 | 6187.74 | 7547.136 | 12473.16 | 26619.23 | 168.4289 | 2967.341 | 4904.129 | 636.4462 | 2.6004
LG 18650-Test Cell (BV-220) | DLS18_Feb_Run047 | DLS18_Feb | Heater (Non-ISC) | V7.0¦8.0 | EYA_7.8_H-F | 2018-02-10 | - | 100 | - | 47.5 | 37 | 37 | 18650-Aluminum | 18650-Aluminum | Top and Bottom Vent | 61.95553 | 0.03 | 64.23605 | 66.84174 | 19.94987 | 14.20256 | 32.68931 | 29.84643 | 21.24804 | 48.90554 | 1.452445 | 1.15324 | 2.7042 | 1.8008 | 1.6011 | 904.186 | 87.584 | 79.2903 | - | 253.85303 | 26.5 | 0 | 1.7 | 0 | 0.2 | 5.7 | 0.3 | 13.1 | 21 | 44.21053 | 0 | TC 27, 35, 37 are out. 55 and 56 lost connection. | 2000 fps. FOV 1280x800. Pixel size:17.8um | Miro_scan_00050 | Bottom | Available | Heater current manually edited to constant 3.8A while heater is on. Both heater TCs failed. | 3 | 6 | 1.486894 | 7377.366 | 7886.804 | 20416.78 | 32840.15 | 200.8102 | 3100.89 | 8027.358 | 785.1836 | 2.035367
LG 18650-Test Cell (BV-250) | ESRF18_Oct_Run018 | ESRF18_Oct | Heater (ISC) | V9.0 | EYA_9_H-F | 2018-10-27 | TC-BV B38 | 100 | 4.111 | 47.787 | 46.7 | 46 | 18650-Brass | 18650-Brass | Top and Bottom Vent | 56.37183 | 0.024 | 60.89761 | 62.28493 | 16.46089 | 26.27945 | 19.54459 | 26.42836 | 42.19232 | 31.37932 | 0.764425 | 0.6228901 | 2.3114 | 2.3114 | 2.1098 | 948.7282 | 75.2749 | 71.4185 | - | 167.05155 | 26.1614 | 1.9303 | 4.2052 | 0.028 | 0.4701 | 2.626 | 1.9305 | 10.4355 | 21.6256 | 45.25415 | 0 | TC 8, 25, 27, 32. Temperature appeared to increase for several mins? Header vent, partly melted; bottom vent, minimal jelly roll expulsion. | - | - | Middle | Available | - | 7 | 14 | 1.385528 | 7121.609 | 11369.5 | 9263.715 | 27753.73 | 193.8486 | 4470.196 | 3642.257 | 663.5712 | 2.2442
LG 18650-Test Cell (BV-250) | ESRF18_Oct_Run036 | ESRF18_Oct | Heater (ISC) | V9.0 | EYA_9_H-F | 2018-10-27 | A49 | 100 | 4.147 | 47.7255 | 51.4 | 47.6 | 18650-Aluminum | 18650-Brass | Top and Bottom Vent | 60.02455 | 0.026 | 62.64231 | 63.48315 | 20.81047 | 29.87709 | 12.79559 | 32.78109 | 47.06302 | 20.15589 | 0.5312792 | 0.3095569 | 3.1137 | 2.4069 | 3.1137 | 963.051 | 55.4787 | 53.46682 | - | 115.70006 | 27.969 | 1.3 | 5.435 | 1.44 | 0.5 | 2.9 | 0.37 | 7.8115 | 19.7565 | 41.39611 | 0 | TC8, 32, 41, 49 - 56 out. TC30 and 36 high, Forgot to turn Gui recording off during dissasembily- data will need cropping. Top/Bottom Cell Vent; Bottom rupture (non-vent hole); Header partially gone. | None recorded. | None recorded. | Top | Available | Data exceed 15000 rows due to DAQ being on during disassembly. Cropped out data from rows 11960-15000 to accommodate, not relevant to TR event. Manually replaced TCs 49 and 50 with TC 48 for series failure. | 9 | 18 | 1.412183 | 6683.517 | 12413.1 | 4109.449 | 22057.31 | 181.9238 | 4880.514 | 1615.73 | 527.374 | 2.8781
LG 18650-Test Cell (BV-250) | DLS19_Feb_Run074 | DLS19_Feb | Heater (ISC) | V9.1 | EYA_9.1_H-F | 2019-02-15 | M36-BV-A18 | 100 | 4.136 | 47.7765 | 48.4 | 49.7 | 18650-Brass | 18650-Brass | Top and Bottom Vent | 54.48339 | 0.025 | 56.36308 | 57.26173 | 21.14192 | 12.39497 | 23.72484 | 36.92155 | 21.64617 | 41.43228 | 0.2382665 | 0.6603807 | 11.7281 | 2.4068 | 11.7281 | 945.0338 | 35.1108 | 33.32394 | - | 71.879125 | 25.5 | 1.1 | 2.5 | 0.7 | 2.1 | 5.4 | 1 | 9.4765 | 22.2765 | 46.62648 | 0 | TCs 8 and 24 out. Lots of TCs looked shaky prior to starting heaters. Need to do checkout after dinner. | 1700 fps, 0.00058 s exposure, 17.9 um pixels. 20 mm x 12 mm FOV. | miro_projections_84197.hdf | Middle | Available | TC1,2 manually edited to equal the average of cell chamber. TC23, 24, 25 all failed and set equal to TC26. | 13 | 26 | 1.273787 | 1802.672 | 5149.98 | 2022.906 | 6642.122 | 49.06832 | 2024.841 | 795.3549 | 158.8082 | 8.621
LG 18650-Test Cell (BV-250) | DLS19_Feb_Run075 | DLS19_Feb | Heater (ISC) | V9.1 | EYA_9.1_H-F | 2019-02-15 | M36-BV-A19 | 100 | 4.136 | 47.7049 | 47.5 | 47.7 | 18650-Brass | 18650-Brass | Top and Bottom Vent | 49.37794 | 0.025 | 50.9052 | 51.36651 | 14.1434 | 12.74557 | 24.47754 | 27.53427 | 24.81299 | 47.65273 | 0.1446825 | 0.3166302 | 1.9049 | 1.8032 | 1.9049 | 951.9412 | 82.4706 | 78.64443 | - | 177.70388 | 25.3 | 1.7 | 6.5 | 0.4 | 2.4 | 6.1 | 1.8 | 3.5049 | 22.4049 | 46.96562 | 0 | TC 40 and 1 out. | 1700 fps, 0.00058 s exposure, 17.9 um pixels. 20 mm x 12 mm FOV. | miro_projections_84199.hdf | Middle | Available | Various TCs edited for series failure. | 9 | 18 | 1.142648 | 7424.744 | 7068.306 | 12849.78 | 27454.04 | 202.0999 | 2779.078 | 5052.205 | 656.4058 | 1.871
LG 18650-Test Cell (BV-250) | DLS19_Feb_Run076 | DLS19_Feb | Heater (ISC) | V9.1 | EYA_9.1_H-F | 2019-02-15 | M36-BV-A25 | 100 | 4.136 | 47.8188 | 47.3 | 48.3 | 18650-Aluminum | 18650-Brass | Top and Bottom Vent | 47.6141 | 0.024 | 49.51571 | 50.3739 | 16.1164 | 16.65434 | 17.60317 | 31.99354 | 33.06145 | 34.94501 | 0.3917101 | 0.4664834 | 10.7243 | 2.1055 | 10.7243 | 952.2462 | 50.7355 | 48.45591 | - | 196.162595 | 27.6 | 1.4 | 3.2 | 0.4 | 1.1 | 6.1 | 0.1 | 7.9188 | 20.2188 | 42.28211 | 0 | 6, 12, 22, 25, 40 are out. | 1700 fps, 0.00058 s exposure, 17.9 um pixels. 20 mm x 12 mm FOV. | miro_projections_84202.hdf | Top | Available | TC1 & TC2 manually edited to equal average of cell chamber. | 12 | 24 | 1.120568 | 1502.792 | 7909.923 | 1641.428 | 6415.941 | 40.90567 | 3109.98 | 645.3676 | 153.4004 | 7.851367
LG 18650-Test Cell (BV-250) | DLS19_Feb_Run077 | DLS19_Feb | Heater (ISC) | V9.1 | EYA_9.1_H-F | 2019-02-15 | M36-BV-B6 | 100 | 4.135 | 47.7914 | 50.3 | 45.1 | 18650-Brass | 18650-Brass | Top and Bottom Vent | 56.99619 | 0.037 | 59.44503 | 60.86382 | 12.32342 | 21.06326 | 27.47714 | 20.24753 | 34.6072 | 45.14527 | 0.7220844 | 0.6967069 | 2.708 | 1.9071 | 2.708 | 953.5417 | 94.502 | 90.26894 | - | 194.649255 | 21.4 | 1.4 | 4.8 | 0.6 | 1.4 | 9 | 0.1 | 9.0914 | 26.3914 | 55.22207 | 0 | TR occured. | 1700 fps, 0.00058 s exposure, 17.9 um pixels. 20 mm x 12 mm FOV. | miro_projections_84203.hdf | Middle | Available | Manual edits for series failure. | 6 | 12 | 1.353916 | 4550.746 | 11044.66 | 10146.65 | 24933.63 | 123.8703 | 4342.477 | 3989.406 | 596.1446 | 2.441033
LG 18650-Test Cell (BV-250) | DLS19_Feb_Run078 | DLS19_Feb | Heater (ISC) | V9.1 | EYA_9.1_H-F | 2019-02-16 | M36-BV-B45 | 100 | 4.133 | 47.622 | 49.3 | 45.8 | 18650-Brass | 18650-Brass | Top and Bottom Vent | 54.69672 | 0.032 | 55.66505 | 56.80504 | 11.28451 | 21.76116 | 23.75937 | 19.86533 | 38.3085 | 41.82617 | 0.3390445 | 0.800949 | 14.0368 | 14.0368 | 10.1218 | 951.3985 | 92.962 | 88.58062 | - | 194.812265 | 22.7 | 2.3 | 3.7 | 0.4 | 0.9 | 7.5 | 0.6 | 9.522 | 24.922 | 52.33296 | 0 | TC8,29,40. | 1700 fps, 0.00058 s exposure, 17.9 um pixels. 20 mm x 12 mm FOV. | miro_projections_84206.hdf | Middle | Available | Manual corrections for series failure. | 10 | 20 | 1.263628 | 803.923 | 1550.293 | 2347.347 | 4461.666 | 21.8826 | 609.5358 | 922.9168 | 106.6751 | 12.7318
LG 18650-Test Cell (BV-250) | DLS19_Feb_Run079 | DLS19_Feb | Heater (ISC) | V9.1 | EYA_9.1_H-F | 2019-02-16 | M36-BV-B46 | 100 | 4.134 | 47.5206 | 49.6 | 49.1 | 18650-Aluminum | 18650-Brass | Top Vent Only - Bottom Vent Not Actuated | 61.93012 | 0.034 | 63.19348 | 67.05768 | 10.67332 | 56.14448 | 0.2398786 | 15.91662 | 83.72566 | 0.3577198 | 3.864192 | 0 | 2.0034 | 2.0034 | 0 | 950.9609 | 60.9777 | 58.09827 | - | 104.656395 | 14.6 | 4.5 | 16.8 | 0.7 | 0 | 0 | 0 | 10.9206 | 32.9206 | 69.27648 | 0 | TC 8, 40. | 1700 fps, 0.00058 s exposure, 17.9 um pixels. 20 mm x 12 mm FOV. | miro_projections_84207.hdf | Top | Available | Manual corrections for series failure. | 5 | 10 | 1.491698 | 5327.602 | 28024.6 | #DIV/0! | 50207.9 | 145.0161 | 11018.56 | #DIV/0! | 1200.434 | 1.3356
LG 18650-Test Cell (BV-250) | DLS19_Feb_Run080 | DLS19_Feb | Heater (ISC) | V9.1 | EYA_9.1_H-F | 2019-02-16 | M36-BV-C10 | 100 | 4.143 | 47.7411 | 47.9 | 47.5 | 18650-Brass | 18650-Brass | Top and Bottom Vent | 53.38702 | 0.033 | 55.90592 | 57.13192 | 12.00273 | 13.15251 | 31.97667 | 21.00881 | 23.02131 | 55.96989 | 0.3383557 | 0.8876406 | 4.0121 | 4.0121 | 1.8059 | 950.7646 | 83.8579 | 79.88279 | - | 159.40006 | 24.5 | 1.58 | 4.14 | 0.5 | 1.58 | 6.82 | 0.72 | 7.9011 | 23.2411 | 48.68153 | 0 | TC 8, 40. | 1700 fps, 0.00058 s exposure, 17.9 um pixels. 20 mm x 12 mm FOV. | miro_projections_84208.hdf | Middle | Available | Edits made for series failure. Estimated DPA masses due to nothing in log. | 5 | 10 | 1.2709 | 2991.634 | 3278.212 | 17706.78 | 17435.81 | 81.43159 | 1288.909 | 6961.853 | 416.8773 | 3.2767
LG 18650-Test Cell (BV-250) | DLS19_Feb_Run081 | DLS19_Feb | Heater (ISC) | V9.1 | EYA_9.1_H-F | 2019-02-16 | M36-BV-C39 | 100 | 4.142 | 47.7901 | 50.2 | 47.4 | 18650-Brass | 18650-Brass | Top and Bottom Vent | 48.28798 | 0.03 | 51.18656 | 52.12369 | 12.12449 | 18.91912 | 21.08008 | 23.26099 | 36.29659 | 40.44241 | 0.3909352 | 0.5461948 | 3.0107 | 3.0107 | 2.312 | 950.2541 | 82.8469 | 78.86621 | - | 188.553175 | 24.6 | 3 | 3.3 | 2.7 | 1 | 5.6 | 0.4 | 7.1901 | 23.1901 | 48.5249 | 0 | TC 8, 40. | 1700 fps, 0.00058 s exposure, 17.9 um pixels. 20 mm x 12 mm FOV. | miro_projections_84210.hdf | Middle | Available | Nominal processing. Voltage channels had to be manually corrected on RDE tab. Plugged in incorrectly. No shunt for current. Assumed 4 A. | 9 | 18 | 1.159491 | 4027.132 | 6283.962 | 9117.681 | 18764.38 | 109.6176 | 2470.693 | 3584.839 | 448.6424 | 2.7778
LG 18650-Test Cell (BV-250) | DLS19_Feb_Run082 | DLS19_Feb | Heater (ISC) | V9.1 | EYA_9.1_H-F | 2019-02-16 | M36-BV-C46 | 100 | 4.144 | 47.6633 | 50.1 | 49.1 | 18650-Aluminum | 18650-Brass | Top and Bottom Vent | 54.08513 | 0.029 | 57.1567 | 57.92148 | 20.1819 | 21.83908 | 15.9005 | 34.84355 | 37.70463 | 27.45181 | 0.4798444 | 0.2849291 | 2.3123 | 2.212 | 2.3123 | 950.0637 | 46.0463 | 43.85157 | - | 75.71774 | 28.7 | 1.4 | 4.1 | 0.3 | 1 | 2.9 | 1.9 | 7.3633 | 18.9633 | 39.78596 | 0 | TC, 8,22,40. | 1700 fps, 0.00058 s exposure, 17.9 um pixels. 20 mm x 12 mm FOV. | miro_projections_84211.hdf | Top | Available | Removed extra header row from data in row 6688. Voltage channels had to be manually corrected on RDE tab. Plugged in incorrectly. No shunt for current. Assumed 4 A. Manual corrections for series failure. | 4 | 8 | 1.288463 | 8728.063 | 9873.002 | 6876.485 | 25416.79 | 237.5759 | 3881.812 | 2703.659 | 607.6966 | 2.278867
LG 18650-Test Cell (BV-250) | DLS19_Feb_Run083 | DLS19_Feb | Heater (ISC) | V9.1 | EYA_9.1_H-F | 2019-02-16 | M36-BV-D3 | 100 | 4.143 | 47.723 | 48.6 | 48.1 | 18650-Brass | 18650-Brass | Top and Bottom Vent | 51.19225 | 0.028 | 54.33791 | 55.5733 | 16.24344 | 12.34367 | 26.9862 | 29.22885 | 22.21151 | 48.55964 | 0.3904613 | 0.8449278 | 2.6077 | 2.6077 | 2.2074 | 950.454 | 50.1655 | 47.76276 | - | 91.37874 | 27.9 | 0.6 | 2.9 | 0 | 1.9 | 4.7 | 0 | 9.723 | 19.823 | 41.53762 | 0 | TC 8, 40. | 1700 fps, 0.00058 s exposure, 17.9 um pixels. 20 mm x 12 mm FOV. | miro_projections_84212.hdf | Middle | Available | Slightly negative post test mesh mass (+) and (-), replaced with 0. Voltage channels had to be manually corrected on RDE tab. Plugged in incorrectly. No shunt for current. Assumed 4 A. Manual corrections for series failure. | 5 | 10 | 1.236228 | 6229.029 | 4733.546 | 12225.33 | 22460.51 | 169.5527 | 1861.11 | 4806.688 | 537.0143 | 2.474267
LG 18650-Test Cell (BV-250) | DLS19_Feb_Run084 | DLS19_Feb | Heater (ISC) | V9.1 | EYA_9.1_H-F | 2019-02-16 | M36-BV-D26 | 100 | 4.143 | 47.7635 | 49.9 | 45.5 | 18650-Brass | 18650-Brass | Top and Bottom Vent | 54.97056 | 0.022 | 56.14745 | 56.64224 | 13.81994 | 10.63048 | 32.19182 | 24.39865 | 18.76775 | 56.83359 | 0.3098136 | 0.1849767 | 14.4443 | 2.6066 | 14.4443 | 948.7051 | 45.949 | 43.6972 | - | 84.19299 | 27.7 | 0.6 | 2.1 | 1.6 | 1.5 | 5.4 | 0 | 8.8635 | 20.0635 | 42.00593 | 0 | Power started about 2 seconds before recording started. Power was stopped, then after starting to record, power was switched back on. | 1700 fps, 0.00058 s exposure, 17.9 um pixels. 20 mm x 12 mm FOV. | miro_projections_842134.hdf | Middle | Not Available | Slightly negative post test mesh mass (-) replaced with 0. Voltage channels had to be manually corrected on RDE tab. Plugged in incorrectly. No shunt for current. Assumed 4 A. Manual corrections for series failure. | 9 | 18 | 1.260007 | 956.775 | 4078.292 | 2228.687 | 5395.321 | 26.0432 | 1603.481 | 876.2628 | 128.9981 | 10.4984
LG 18650-Test Cell (BV-250) | DLS19_Feb_Run085 | DLS19_Feb | Heater (ISC) | V9.1 | EYA_9.1_H-F | 2019-02-16 | M36-BV-D44 | 100 | 4.143 | 47.7611 | 50 | 47.2 | 18650-Aluminum | 18650-Brass | Top and Bottom Vent | 52.78357 | 0.036 | 55.71228 | 56.82144 | 14.95495 | 25.80956 | 16.05693 | 26.31921 | 45.42221 | 28.25858 | 0.6887394 | 0.4204244 | 2.5075 | 2.2044 | 2.5075 | 951.0554 | 103.6194 | 98.70788 | - | 174.237695 | 25.9 | 1.6 | 2.6 | 1.3 | 1 | 4 | 2.3 | 9.0611 | 21.8611 | 45.77177 | 0 | Heating went on for longer than usual. TC8,22. | 1700 fps, 0.00058 s exposure, 17.9 um pixels. 20 mm x 12 mm FOV. | miro_projections_84215.hdf | Top | Available | Nominal processing. Voltage channels had to be manually corrected on RDE tab. Plugged in incorrectly. No shunt for current. Assumed 4 A. | 4 | 8 | 1.263993 | 5964.088 | 11708.2 | 6403.562 | 23611.98 | 162.3411 | 4603.366 | 2517.717 | 564.5449 | 2.406467
LG 18650-Test Cell (NBV-220) | ESRF17_Oct_Run023 | ESRF17_Oct | Heater (ISC) | V7.0¦8.0 | EYA_7.8_H-F | 2017-10-06 | M36 G1-9 | 100 | - | 47.3 | 37 | 37 | 18650-Aluminum | 18650-Aluminum | Top Vent | 81.38045 | 0.04 | 81.90021 | 92.21171 | 17.17724 | 74.83556 | 0.1989139 | 18.62804 | 81.15624 | 0.2157144 | 10.3115 | 0 | 1.0994 | 2.7997 | 0 | 1143.795 | 41.1167 | 46.91772 | - | 134.03728 | 20.806 | 0.135 | 12.914 | 1.14 | 0.052 | 0 | 0 | 12.253 | 26.494 | 56.01268 | 0 | G JH(01.10/08:46):No info for lost TCs for this run. LabView/photo folder correspond correctly to this run. Telescoping JR out top vent with top crimp rupture. | 2150 fps at 400 um exposure. FOV was 140-1962 HOR and 490-1630 VER | - | Middle | Not Available | TC1, TC17 manually edited. | 7 | 14 | 2.05125 | 15624.2 | 26729.85 | #DIV/0! | 70948.47 | 425.2871 | 10509.5 | #DIV/0! | 1696.325 | 1.2997
LG 18650-Test Cell (NBV-220) | DLS18_Feb_Run003 | DLS18_Feb | Heater (ISC) | V7.0¦8.0 | EYA_7.8_H-F | 2018-02-07 | - | 100 | - | 47.5 | 37 | 37 | 18650-Aluminum | 18650-Aluminum | Top Vent and Bottom Rupture | 67.30425 | 0.035 | 68.97391 | 70.37564 | 22.54789 | 40.52071 | 7.307038 | 32.03933 | 57.57776 | 10.38291 | 1.120462 | 0.281262 | 1.2015 | 2.3037 | 1.7031 | 906.4332 | 27.9494 | 25.40515 | - | 78.88904 | 24.8 | 0.7 | 9.9 | 0.7 | 0.1 | 1.5 | 0 | 9.8 | 22.7 | 47.78947 | 0 | TC56 out. Ruptured top cap,tiny bottom rupture nearly clocked with ISC. | 2000 fps. FOV 1280 x 800. Pixel size: 17.8 um. | Miro_scan_00006 | Top | Available | I1 (heater current) manually edited. | 4 | 8 | 1.565506 | 18766.45 | 17589.41 | 4290.435 | 40536.63 | 510.8184 | 6915.706 | 1686.89 | 969.2008 | 1.7361
LG 18650-Test Cell (NBV-220) | ESRF17_Oct_Run015 | ESRF17_Oct | Heater (Non-ISC) | V7.0¦8.0 | EYA_7.8_H-F | 2017-10-06 | M36 with 0.22t (G10) | 100 | - | 47.9 | 37 | 37 | 18650-Aluminum | 18650-Aluminum | Top Vent | 75.22553 | 0.054 | 76.15969 | 86.56418 | 22.31366 | 63.29707 | 0.953453 | 25.77701 | 73.12155 | 1.101441 | 10.40449 | 0 | 1.4004 | 5.4018 | 0 | 1134.697 | 84.7393 | 96.26523 | - | 261.86111 | 21.45 | 0.552 | 11.74 | 1.344 | 0 | 0 | 0 | 12.814 | 26.45 | 55.21921 | 0 | Lost TC1 (in 3) TC10 TC31 TC48 TC51. Run15_BV filename. Noticed a heater anomaly (~3 A not 4). Looks like heater blew? See photos in case - streaks. positive witness plates has pits. Cell chamber perforation near cell heater top. At one or two heaters were shorted during run. Sidewall rupture thru o-ring seal. SWR which damaged (+) oring seal severely, and destroyed adj heater in cell chamber. | 2150 fps at 400 um exposure. FOV was 140-1962 HOR and 490-1630 VER. | - | Middle | Not Available | TC22, TC23 manually edited. TC1 manually edited based on Test Notes. | 7 | 14 | 1.92562 | 15933.77 | 11717.77 | #DIV/0! | 38177.73 | 433.7137 | 4607.129 | #DIV/0! | 912.8012 | 2.2674
LG 18650-Test Cell (NBV-220) | ESRF17_Oct_Run021 | ESRF17_Oct | Heater (Non-ISC) | V7.0¦8.0 | EYA_7.8_H-F | 2017-10-06 | M36 with 0.22t (G10) | 100 | - | 47.9 | 37 | 37 | 18650-Aluminum | 18650-Aluminum | Top Vent | 73.90666 | 0.051 | 75.32516 | 88.89428 | 11.64336 | 76.80922 | 0.4417066 | 13.09798 | 86.40513 | 0.4968898 | 13.56912 | 0 | 3.8025 | 1.9004 | 0 | 1148.739 | 79.6325 | 90.62149 | - | 244.17652 | 14.92 | 2.329 | 12.61 | 4.048 | 0 | 0 | 0 | 13.993 | 32.98 | 68.85177 | 0 | (M36_G10). TC1 (in 3), TC31, TC43, TC45, TC50. Power acciedentally cut for ~1 s after about 10 s of the experiment. It was turned back on straight away. Discoloration on bottom, complete rupture on top button. | 2150 fps at 400 um exposure. FOV was 140-1962 HOR and 490-1630 VER. | - | Middle | Available | TC1 manually edited based on Test Notes. | 5 | 10 | 1.977453 | 3062.027 | 40417.39 | #DIV/0! | 46762.67 | 83.34767 | 15891.09 | #DIV/0! | 1118.061 | 1.900967
LG 18650-Test Cell (NBV-220) | DLS18_Feb_Run010 | DLS18_Feb | Heater (Non-ISC) | V7.0¦8.0 | EYA_7.8_H-F | 2018-02-08 | - | 100 | - | 47.5 | 37 | 37 | 18650-Aluminum | 18650-Aluminum | Top Vent and Bottom Rupture | 57.50304 | 0.031 | 59.92485 | 61.59224 | 20.99776 | 38.53203 | 2.062452 | 34.09157 | 62.55987 | 3.348558 | 1.632738 | 0.03465501 | 2.0023 | 2.3021 | 0.8010998 | 907.0302 | 72.3683 | 65.73267 | - | 215.53818 | 26.4 | 0.8 | 10.7 | 0.8 | 0 | 0.9 | 0.8 | 7.1 | 21.1 | 44.42105 | 0 | Negative copper mesh from run 7 was clean so is being reused for run 10. TC 27, 35, 37, 42, 43 and 44 all bad. TC44 wire was broken, replaced but still didn't work. Started at 4.2 A. Bottom rupture, side wall rupture, top crimp rupture. Ruptured top cap. Header rupture and bottom ruptures clocked with ISC. | 2000 fps. FOV 1280x800. Pixel size:17.8um | Micro_scan_00013 | Top | Not Available | I1 (heater current) manually edited. TC42,43 manually edited. | 7 | 14 | 1.370119 | 10486.82 | 16737.78 | 2574.526 | 36191.7 | 285.4489 | 6580.866 | 1012.238 | 865.3168 | 1.701833
LG 18650-Test Cell (NBV-220) | DLS18_Feb_Run011 | DLS18_Feb | Heater (Non-ISC) | V7.0¦8.0 | EYA_7.8_H-F | 2018-02-08 | - | 100 | - | 47.5 | 37 | 37 | 18650-Aluminum | 18650-Aluminum | Top Vent | 73.0193 | 0.032 | 73.70768 | 79.7601 | 12.68536 | 66.53847 | 0.5362715 | 15.9044 | 83.42325 | 0.6723556 | 6.052426 | 0 | 0.9004002 | 1.0006 | 0 | 907.2383 | 90.0824 | 81.82521 | - | 259.03623 | 15.4 | 0.4 | 13.1 | 3.7 | 0 | 0 | 0 | 14.9 | 32.1 | 67.57895 | 0 | TC14 did not connect. Blown out cap, spin groove breach. | 2000 fps. FOV 1280x800. Pixel size:17.8um | Micro_scan_00014 | Top | Available | I1 (heater current) manually edited. | 1 | 2 | 1.774264 | 14088.58 | 66498.54 | #DIV/0! | 125870.7 | 383.4881 | 26145.53 | #DIV/0! | 3009.476 | 0.6336668
LG 18650-Test Cell (NBV-250) | ESRF17_Oct_Run002 | ESRF17_Oct | Heater (ISC) | V7.0¦8.0 | EYA_7.8_H-F | 2017-10-05 | M36 G7 | 100 | - | 47.3 | 37 | 37 | 18650-Aluminum | 18650-Aluminum | Top Vent | 66.75742 | 0.033 | 68.14722 | 76.51101 | 14.52997 | 61.83423 | 0.1468141 | 18.9907 | 80.81742 | 0.1918863 | 8.363799 | 0 | 8.2093 | 0.7033 | 0 | 1112.018 | 39.0402 | 43.47615 | - | 139.04505 | 20.061 | 1.324 | 9.983 | 4.429 | 0 | 0 | 0 | 11.503 | 27.239 | 57.58774 | 0 | Lost TC1 TC3 TC10 TC51 TC55. Great capture focued on ISC. No bottom ejection. Telescoping JR out of top vent. Cell bottom. Photos: dsc_0410-0427 | 2150 fps at 400 um exposure. FOV was 140-1962 HOR and 490-1630 VER | - | Middle | Not Available | No TCs manually edited. | 3 | 6 | 1.701988 | 1769.941 | 87920.13 | #DIV/0! | 25753.77 | 48.17738 | 34567.95 | #DIV/0! | 615.7536 | 2.970867
LG 18650-Test Cell (NBV-250) | ESRF17_Oct_Run010 | ESRF17_Oct | Heater (ISC) | V7.0¦8.0 | EYA_7.8_H-F | 2017-10-05 | M36 G6 | 100 | - | 47.3 | 37 | 37 | 18650-Aluminum | 18650-Aluminum | Top Vent | 63.73834 | 0.036 | 65.71824 | 74.32305 | 16.86815 | 57.43417 | 0.02072776 | 22.69572 | 77.27639 | 0.02788874 | 8.604815 | 0 | 2.6059 | 1.8045 | 0 | 1119.364 | 30.7305 | 34.4281 | - | 135.39978 | 21.084 | 0.12 | 13.948 | 1.493 | 0 | 0.747 | 0 | 9.908 | 26.216 | 55.42495 | 0 | Lost TCs 1, 10, 29, 30, 41, 51. TC3[daq] is reading the value of TC1[calorimeter]. TC1 is lost. Ejection from positive side - TC19(first positive baffle) broke. Large telescoping out top vent, extended spin groove. Photos: dsc_0632-0676 | 2150 fps at 400 um exposure. FOV was 140-1962 HOR and 490-1630 VER | - | Middle | Available | TC1 manually edited bases on test notes. | 7 | 14 | 1.653316 | 6473.06 | 31828.3 | #DIV/0! | 50555.31 | 176.1952 | 12514.08 | #DIV/0! | 1208.74 | 1.470133
LG 18650-Test Cell (NBV-250) | ESRF17_Oct_Run020 | ESRF17_Oct | Heater (ISC) | V7.0¦8.0 | EYA_7.8_H-F | 2017-10-06 | M36 G6 | 100 | - | 48 | 37 | 37 | 18650-Aluminum | 18650-Aluminum | Top Vent | 72.18387 | 0.045 | 74.27762 | 85.49393 | 12.39366 | 72.87171 | 0.2285633 | 14.49654 | 85.23611 | 0.2673444 | 11.21631 | 0 | 5.9998 | 1.2002 | 0 | 938.1227 | 69.5243 | 65.0749 | - | 203.94016 | 15.69 | 0.259 | 14.568 | 3.174 | 0 | 0 | 0 | 14.309 | 32.31 | 67.3125 | 0 | TC1 (in 3), TC10, TC30, TC51, One heater still failed or misconnected. JR ejection/telescoping out top, rainbow discoloration on bottom, header partially blown out of crimp fold, spin groove SWR, nearly clocked with ISC and rainbow bot discoloration. | 2150 fps at 400 um exposure. FOV was 140-1962 HOR and 490-1630 VER. | - | Middle | Not Available | TC1 manually edited based on test notes. | 3 | 6 | 1.901813 | 2065.68 | 60716.32 | #DIV/0! | 35622.48 | 56.22733 | 23872.11 | #DIV/0! | 851.707 | 2.4
LG 18650-Test Cell (NBV-250) | DLS18_Feb_Run004 | DLS18_Feb | Heater (ISC) | V7.0¦8.0 | EYA_7.8_H-F | 2018-02-07 | - | 100 | - | 47.5 | 37 | 37 | 18650-Aluminum | 18650-Aluminum | Top Vent | 60.20925 | 0.04 | 61.86777 | 68.08457 | 15.84651 | 52.06238 | 0.1756754 | 23.27475 | 76.46723 | 0.2580253 | 6.216804 | 0 | 3.9058 | 2.7044 | 0 | 903.4746 | 42.2537 | 35.4145 | - | 102.485325 | 21.8 | 1.4 | 12.7 | 1.1 | 0 | 0 | 0 | 10.5 | 25.7 | 54.10526 | 0 | TC35, 37, 44 out. Power was accidently cut for about 2 seconds during test. Ruptured top cap, with telescoping partial JR ejection clocked with ISC. | 2000 fps. FOV 1280 x 800. Pixel size: 17.8 um. | Miro_scan_00007 | Top | Available | I1 (heater current) manually edited. TC43 manually edited. | 5 | 10 | 1.514541 | 4057.174 | 19250.99 | #DIV/0! | 30899.78 | 110.4354 | 7568.999 | #DIV/0! | 738.7908 | 2.2034
LG 18650-Test Cell (NBV-250) | DLS18_Feb_Run005 | DLS18_Feb | Heater (ISC) | V7.0¦8.0 | EYA_7.8_H-F | 2018-02-07 | - | 100 | - | 47.5 | 37 | 37 | 18650-Aluminum | 18650-Aluminum | Top Vent | 64.48312 | 0.022 | 65.54283 | 69.43018 | 18.75428 | 50.47135 | 0.2045482 | 27.01171 | 72.69368 | 0.29461 | 3.887342 | 0 | 2.7077 | 2.1064 | 0 | 906.3752 | 46.1624 | 41.92046 | - | 135.8228 | 23.6 | 0.5 | 11.3 | 0.8 | 0 | 0 | 0 | 11.3 | 23.9 | 50.31579 | 0 | TC3, 14, 15 out. 3.85 A achieved. Spin groove breach and electrode assembly gets caught in header. Ruptured top cap, with telescoping partial JR ejection clocked with ISC. | 2000 fps. FOV 1280 x 800. Pixel size: 17.8 um. | Miro_scan_00008 | Top | Available | I1 (heater current) manually edited. Did not process data after 713.000 seconds. | 4 | 8 | 1.544474 | 6926.277 | 23960.96 | #DIV/0! | 43266.77 | 188.5317 | 9420.837 | #DIV/0! | 1034.476 | 1.6047
LG 18650-Test Cell (NBV-250) | DLS18_Feb_Run006 | DLS18_Feb | Heater (ISC) | V7.0¦8.0 | EYA_7.8_H-F | 2018-02-07 | - | 100 | - | 47.5 | 37 | 37 | 18650-Aluminum | 18650-Aluminum | Top Vent | 66.92335 | 0.032 | 68.5142 | 72.93685 | 15.98315 | 56.12324 | 0.8304656 | 21.91368 | 76.94771 | 1.138609 | 4.42265 | 0 | 6.1071 | 2.0028 | 0 | 907.0875 | 41.1555 | 37.40717 | - | 121.39681 | 20.8 | 0.9 | 12.5 | 1.2 | 0.1 | 0.1 | 0 | 11.9 | 26.7 | 56.21053 | 0 | TC41, 45 out. Ruptured top and SWR below spin groove nearly clocked with ISC. | 2000 fps. FOV 1280 x 800. Pixel size: 17.8 um. | Miro_scan_00009 | Top | Available | I1 (heater current) manually edited. TC 40, 41 manually edited. TC1 spikes briefly at time 44.266, kept as-is. | 5 | 10 | 1.62248 | 2617.142 | 28022.39 | #DIV/0! | 26980.67 | 71.23801 | 11017.69 | #DIV/0! | 645.0879 | 2.7033
LG 18650-Test Cell (NBV-250) | DLS18_Feb_Run007 | DLS18_Feb | Heater (ISC) | V7.0¦8.0 | EYA_7.8_H-F | 2018-02-07 | - | 100 | - | 47.5 | 37 | 37 | 18650-Aluminum | 18650-Aluminum | Top Vent | 64.00485 | 0.032 | 65.04499 | 71.03027 | 11.59101 | 58.63697 | 0.8022915 | 16.31841 | 82.55208 | 1.129507 | 5.985286 | 0 | 5.6045 | 1.9031 | 0 | 906.7985 | 45.8551 | 41.65277 | - | 135.79593 | 19.8 | 0.8 | 14 | 1.6 | 0 | 0.2 | 0 | 11.1 | 27.7 | 58.31579 | 0 | T15, 35, 37, 42, 43 ,44 ,56. Clean negative copper mesh is being reused from this run for Run 10. Ruptured top cap and header clocked w/ ISC, very tiny bottom rupture also clocked. | 2000 fps. FOV 1280 x 800. Pixel size: 17.8 um. | Miro_scan_00010 | Top | Not Available | I1 (heater current) manually edited. TC42, 43 manually edited. | 6 | 12 | 1.580068 | 2068.162 | 30811.29 | #DIV/0! | 28383.35 | 56.29489 | 12114.21 | #DIV/0! | 678.6248 | 2.502533
LG 18650-Test Cell (NBV-250) | DLS18_Feb_Run008 | DLS18_Feb | Heater (ISC) | V7.0¦8.0 | EYA_7.8_H-F | 2018-02-07 | - | 100 | - | 47.5 | 37 | 37 | 18650-Aluminum | 18650-Aluminum | Top Vent and Bottom Rupture | 63.12145 | 0.022 | 64.30202 | 65.97829 | 21.40613 | 36.36412 | 8.208036 | 32.44421 | 55.11528 | 12.44051 | 1.437931 | 0.2383343 | 3.0043 | 2.1019 | 1.7024 | 906.8916 | 58.9464 | 53.58862 | - | 175.160875 | 26.1 | 0.9 | 6.7 | 1 | 0 | 1.3 | 0 | 11.5 | 21.4 | 45.05263 | 0 | TC14 is frayed. Ruptured top cap and header clocked w ISC. Bottom rupture also clocked. Severe bulged. | 2000 fps. FOV 1280x800. Pixel size:17.8um | Miro_scan_00011 | Top | Available | I1 (heater current) manually edited. | 5 | 10 | 1.467687 | 7125.164 | 17300.59 | 4821.451 | 29071.3 | 193.9453 | 6802.152 | 1895.671 | 695.0733 | 2.269533
LG 18650-Test Cell (NBV-250) | DLS18_Feb_Run009 | DLS18_Feb | Heater (ISC) | V7.0¦8.0 | EYA_7.8_H-F | 2018-02-07 | - | 100 | - | 47.5 | 37 | 37 | 18650-Aluminum | 18650-Aluminum | Top Vent and Bottom Rupture | 65.4016 | 0.04 | 68.79438 | 70.48 | 15.17008 | 41.41018 | 13.89974 | 21.52395 | 58.75451 | 19.72154 | 1.1468 | 0.5388217 | 2.3021 | 1.8018 | 2.3021 | 907.4661 | 74.7787 | 67.94702 | - | 215.36806 | 23.3 | 0.4 | 9.6 | 0.5 | 0.2 | 2.7 | 0.2 | 10.6 | 24.2 | 50.94737 | 0 | TC45 out, TC47 too high. Ruptured top cap. Header rupture and bottom ruptures clocked with ISC. | 2000 fps. FOV 1280x800. Pixel size:17.8um | Miro_scan_00012 | Middle | Available | Heater current manually edited to constant 3.8A while heater is on. | 4 | 8 | 1.567828 | 6589.67 | 22982.67 | 6037.853 | 33006.56 | 179.3693 | 9036.2 | 2373.93 | 789.1623 | 2.135334
LG 18650-Test Cell (NBV-250) | DLS18_Feb_Run026 | DLS18_Feb | Heater (ISC) | V7.0¦8.0 | EYA_7.8_H-F | 2018-02-08 | - | 100 | - | 47.5 | 37 | 37 | 18650-Aluminum | 18650-Aluminum | Top Vent | 70.66419 | 0.045 | 72.7009 | 84.14283 | 13.78498 | 70.20571 | 0.1521508 | 16.38283 | 83.43635 | 0.1808244 | 11.44193 | 0 | 2.7058 | 1.8039 | 0 | 906.1595 | 38.6527 | 35.13056 | - | 105.462225 | 16.2 | 1.7 | 14.5 | 2.4 | 0 | 0 | 0 | 12.7 | 31.3 | 65.89474 | 0 | TC 14, 23. Set screw TC bundle in the FOV. | 2000 fps. FOV 1280x800. Pixel size:17.8um | Micro_scan_00015 | Middle | Available | Heater current manually edited to constant 3.8A while heater is on. | 2 | 4 | 1.871757 | 5094.603 | 38918.84 | #DIV/0! | 55974.56 | 138.6739 | 15301.9 | #DIV/0! | 1338.31 | 1.503233
LG 18650-Test Cell (NBV-250) | DLS18_Feb_Run027 | DLS18_Feb | Heater (ISC) | V7.0¦8.0 | EYA_7.8_H-F | 2018-02-08 | - | 100 | - | 47.5 | 37 | 37 | 18650-Aluminum | 18650-Aluminum | Top Vent | 66.45665 | 0.035 | 68.68445 | 75.80068 | 14.34234 | 61.32402 | 0.1343157 | 18.92112 | 80.90168 | 0.1771959 | 7.116232 | 0 | 3.4072 | 1.9052 | 0 | 904.9208 | 35.5398 | 32.2885 | - | 120.06646 | 21.7 | 0.9 | 14 | 0.6 | 0 | 0 | 0 | 10.3 | 25.8 | 54.31579 | 0 | TC 35, 37. Blew out top cap, clocked damaged. | 2000 fps. FOV 1280x800. Pixel size:17.8um | Micro_scan_00015 | Middle | Available | Heater current manually edited to constant 3.8A while heater is on. | 2 | 4 | 1.686186 | 4209.422 | 32187.71 | #DIV/0! | 42805.9 | 114.5795 | 12655.39 | #DIV/0! | 1023.457 | 1.7708
LG 21700-M50 (BV) | ESRF18_Oct_Run041 | ESRF18_Oct | Heater (Non-ISC) | V9.0 |  | 2018-10-27 | 51 | 100 | 4.171 | 68.154 | 50.3 | 51.3 | 21700-Brass | 21700-Brass | Top and Bottom Vent | 82.56912 | 0.045 | 88.99906 | 92.03722 | 9.943223 | 55.40264 | 26.69135 | 10.80348 | 60.19591 | 29.00061 | 2.066769 | 0.9713932 | 6.3199 | 2.508 | 6.3199 | 868.1753 | 137.679 | 117.5073 |  | 250.551485 | 22.1995 | 10.7856 | 10.8877 | 1.1281 | 0.7403 | 7.5479 | 0.6907 | 14.1742 | 45.9545 | 67.42744 | 0 | TC 8, 32, 45, 49 , 51-56. Header break; bottom vent; jellyroll expulsion. | - | - | Middle | Available | Removed temperature outlier in TC 34 row 1443, highlighted in yellow. | 6 | 12 | 1.404719 | 1573.32 | 22090.37 | 4223.382 | 18227.84 | 33.21229 | 6320.747 | 1208.442 | 335.3084 | 5.049267
LG 21700-M50 (BV) | ESRF18_Oct_Run042 | ESRF18_Oct | Heater (Non-ISC) | V9.0 |  | 2018-10-27 | 54 | 100 | 4.162 | 68.5077 | 50.1 | 50 | 21700-Brass | 21700-Brass | Bottom Vent | 86.832 | 0.037 | 94.02977 | 98.99634 | 10.28727 | 1.585276 | 87.12379 | 10.39157 | 1.601348 | 88.00709 | 0 | 4.966567 | 0.199 | 0 | 1.3055 | 510.0519 | 202.0391 | 102.8733 |  | 209.32326 | 14.6203 | 0.3727 | 0.3053 | 0 | 19.6287 | 15.8361 | 2.1761 | 15.5685 | 53.8874 | 78.6589 | 0 | TC 8, 30, 32, 39 49 - 56, running with 2A again. Agressive failure, very fast. Header vent; bottom break; jellyroll expulsion. | - | - | Middle | Available | Removed temperature outliers in TC 2 rows 3002-3005, highlighted in yellow. Manually replaced TCs 49 and 50 for series failure. | 10 | 20 | 1.510933 | 51694.82 | #DIV/0! | 66735.96 | 197400.5 | 1091.262 | #DIV/0! | 19095.25 | 3631.261 | 0.5015
LG 21700-M50 (BV) | ESRF18_Oct_Run043 | ESRF18_Oct | Heater (Non-ISC) | V9.0 |  | 2018-10-27 | 70 | 100 | 4.175 | 68.5158 | 48.3 | 44.8 | 21700-Aluminum | 21700-Brass | Top and Bottom Vent | 88.87172 | 0.043 | 91.52697 | 94.78435 | 13.68288 | 43.92109 | 37.18037 | 14.4358 | 46.33792 | 39.22628 | 1.653459 | 1.603919 | 9.234 | 2.5092 | 4.3161 | 940.8825 | 131.5237 | 123.6642 |  | 262.71579 | 23.7435 | 5.8985 | 8.8936 | 1.2181 | 0.205 | 10.0136 | 0.8457 | 17.6978 | 44.7723 | 65.34595 | 0 | TC 8, 30, 32, 38, 39, 49, 51 - 56 out. Header break, bottom vent, jelly roll almost entirely expelled,spin groove breach. | - | - | Top | Available | Manually replaced TCs 49 and 50 with TC 48 and TCs 38 and 39 with TC 40 for series failure, highlighted in yellow | 9 | 18 | 1.446648 | 1481.794 | 17504.02 | 8614.344 | 17706.44 | 31.2802 | 5008.45 | 2464.834 | 325.7171 | 5.3531
LG 21700-M50 (BV) | ESRF18_Oct_Run044 | ESRF18_Oct | Heater (Non-ISC) | V9.0 |  | 2018-10-27 | 71 | 100 | 4.16 | 68.2969 | 47.6 | 37.5 | 21700-Aluminum | 21700-Brass | Top and Bottom Vent | 77.3974 | 0.046 | 82.57484 | 85.33652 | 11.54304 | 46.82436 | 26.96911 | 13.5265 | 54.87025 | 31.60325 | 1.695387 | 1.066295 | 5.4169 | 2.4053 | 5.4169 | 732.6842 | 170.0586 | 124.6105 |  | 240.66339 | 29.3396 | 4.0075 | 10.8764 | 0.9486 | 0.6885 | 6.9725 | 1.028 | 14.4358 | 38.9573 | 57.0411 | 0 | TC 8, 45, 49, 51-56 are out, TC 6 is too high, likely wrong. 3A on heaters. Header breach; bottom vent; partial jelly roll expulsion. | - | - | Top | Available | - | 6 | 12 | 1.30245 | 2130.932 | 19467.16 | 4978.699 | 19337.38 | 44.98331 | 5570.165 | 1424.562 | 355.719 | 4.413033
LG 21700-M50 (BV) | DLS19_Feb_Run046 | DLS19_Feb | Heater (Non-ISC) | V9.1 |  | 2019-02-15 | 2 | 100 | 4.174 | 68.4351 | 45.8 | 47.1 | 21700-Brass | 21700-Brass | Top and Bottom Vent | 63.60094 | 0.043 | 66.95031 | 69.2342 | 17.18488 | 21.04083 | 31.00849 | 24.82137 | 30.3908 | 44.78783 | 0.7662496 | 1.517633 | 9.1286 | 2.5111 | 2.9105 | 951.4644 | - | - |  | 213.38142 | 33.9 | 1.2 | 6.8 | 5.9 | 3.2 | 3.7 | 0 | 13.7351 | 34.5351 | 50.46402 | 0 | TCs 24, 29, 40 out. Nail would not penetrate. Dented severely, but still no runaway. Resulted in us needing to use heaters to trigger the cell. | 1700 fps, 0.00058 s exposure, 17.9 um pixels. 20 mm x 12 mm FOV. | Some pre-images taken (miro_projections_84187.hdf) - TR event images are named - miro_projections_84188.hdf | Middle | Available | Nail run failed and changed to a heater run after 1300s. Removed all data before 1300s so that the heater run could be analyzed. See Input Data (RD-Original) to see data before being removed. Otherwise nominal processing. Voltage channels had to be manually corrected on RDE tab. Plugged in incorrectly. No shunt for current. Assumed 4 A. | 6 | 12 | 1.056688 | 1882.532 | 8379.128 | 10654.01 | 14274.9 | 39.73966 | 2397.531 | 3048.446 | 262.5925 | 4.850067
LG 21700-M50 (BV) | DLS19_Feb_Run089 | DLS19_Feb | Heater (Non-ISC) | V9.1 |  | 2019-02-16 | 10 | 100 | - | 68.4 | 50.3 | 50.2 | 21700-Brass | 21700-Brass | Top and Bottom Vent | 72.78878 | 0.045 | 76.96475 | 79.6742 | 21.95603 | 23.81638 | 33.90179 | 27.55727 | 29.89221 | 42.55053 | 1.258297 | 1.451147 | 3.3078 | 2.8058 | 3.3078 | 1.545018 | 116.6368 | 0.001401787 |  | 221.67094 | 34.3 | 2.8 | 3.3 | 0.6 | 1.3 | 6.4 | 2.2 | 17.5 | 34.1 | 49.8538 | 0 | TC29 out | 1700 fps, 0.00058 s exposure, 17.9 um pixels. 20 mm x 12 mm FOV. | miro_projections_84225.hdf | Middle | Available | Channel 6 tc was reading from x4 and channel 9 was reading from channel 6. Performed manual corrections. These TCs did not fail. 32-34 corrected for series failure. | 7 | 14 | 1.216029 | 6637.654 | 8488.266 | 10249.04 | 25370.18 | 140.1188 | 2428.759 | 2932.573 | 466.6946 | 3.140467
LG 21700-M50 (BV) | DLS19_Feb_Run090 | DLS19_Feb | Heater (Non-ISC) | V9.1 |  | 2019-02-16 | 11 | 100 | 4.171 | 68.4219 | 45.7 | 51.5 | 21700-Brass | 21700-Brass | Top and Bottom Vent | 68.95904 | 0.045 | 74.28654 | 76.42981 | 21.89403 | 32.43268 | 22.10309 | 28.64593 | 42.4346 | 28.91947 | 1.128235 | 1.015041 | 5.1193 | 3.0141 | 5.1193 | 972.4078 | 107.2577 | 104.3799 |  | 202.17837 | 38 | 1.14 | 4.34 | 0 | 1.54 | 8.64 | 1.54 | 13.2219 | 30.4219 | 44.46223 | 0 | TC 29, 40, 48 out. | 1700 fps, 0.00058 s exposure, 17.9 um pixels. 20 mm x 12 mm FOV. | miro_projections_84231.hdf | Middle | Available | Slightly negative post test mesh mass (+) replaced with 0. Nominal processing. Voltage channels had to be manually corrected on RDE tab. Plugged in incorrectly. No shunt for current. Assumed 4 A. | 10 | 20 | 1.166511 | 4276.763 | 10760.32 | 4317.601 | 17301.34 | 90.28115 | 3078.865 | 1235.401 | 318.2651 | 4.417567
LG 21700-M50 (BV) | DLS19_Feb_Run091 | DLS19_Feb | Heater (Non-ISC) | V9.1 |  | 2019-02-16 | 12 | 100 | 4.172 | 68.2315 | 47.6 | 48.4 | 21700-Aluminum | 21700-Brass | Top and Bottom Vent | 76.95736 | 0.047 | 81.7422 | 85.39027 | 8.751313 | 4.66721 | 71.97175 | 10.24861 | 5.465739 | 84.28565 | 0.5260962 | 3.121977 | 0.5043 | 0 | 0.5043 | 972.7744 | 113.9365 | 110.9253 |  | 214.455775 | 22.54 | 0.54 | 1.14 | 1.94 | 3.14 | 19.04 | 0 | 19.8915 | 45.6915 | 66.9654 | 0 | TC 24, 40, 48 out. | 1700 fps, 0.00058 s exposure, 17.9 um pixels. 20 mm x 12 mm FOV. | miro_projections_84234.hdf | Top | Available | Slightly negative post test mass (-) replaced with 0. Removed temperature outliers in TCs 12, 18, and 19 rows 1787-1788. | 7 | 14 | 1.30327 | 17353.39 | #DIV/0! | 142716.1 | 253986.5 | 366.3246 | #DIV/0! | 40835.56 | 4672.185 | 0.3362
LG 21700-M50 (BV) | ESRF18_Oct_Run063 | ESRF18_Oct | Nail | V9.0 |  | 2018-10-29 | 53 | 100 | 4.164 | 68.3714 | 48.2 | 48.2 | 21700-Brass | 21700-Brass | Top and Bottom Vent | 92.5765 | 0.022 | 94.67419 | 96.89109 | 20.63984 | 2.77193 | 73.47932 | 21.3021 | 2.860872 | 75.83703 | 0.1150724 | 2.101826 | 2.717 | 9.4423 | 5.9293 | - | - | - |  | - | 27.52 | 0.37 | 0 | 3.18 | 3.81 | 16.23 | 3.96 | 13.3014 | 40.8514 | 59.74925 | 0 | TC 8, 26, 32, 38, 39, 45, 51-56 out. 53 ok. Top and bottom vent; jelly roll expelled from bottom; nail pen hole | - | - | Middle | Available | No values reported for Copper Mesh Mass pre-test. Used an average value of 48.2g for data analysis. Replaced copper mesh mass with a dash on the printable summary tab since no experimental value was recorded. Manually replaced TCs 38 and 39 with TC 40 for series failure. Removed temperature outliers in TCs 1 and 2 in rows 999-1007. Neg/Pos baffles backwards. Switched accordingly. | 10 | 20 | 1.478802 | 7596.555 | 293.5652 | 12392.58 | 16069.42 | 160.3609 | 83.9982 | 3545.905 | 295.6034 | 6.029533
LG 21700-M50 (BV) | ESRF18_Oct_Run065 | ESRF18_Oct | Nail | V9.0 |  | 2018-10-29 | 55 | 100 | 4.174 | 68.1684 | 50 | 50 | 21700-Brass | 21700-Brass | Top and Bottom Vent | 98.48644 | 0.027 | 103.6753 | 107.5961 | 28.36386 | 38.60187 | 40.63036 | 26.36143 | 35.87664 | 37.76193 | 2.962004 | 0.9587434 | 3.7111 | 3.7111 | 3.4133 | - | - | - |  | - | 34.66 | 0 | 2.47 | 0.22 | 0 | 6.96 | 1.05 | 22.8084 | 33.5084 | 49.15533 | 0 | T8, 32, 38, 39, 45, 51-56 out. 53 ok. Nail pen hole, top and bottom vent, partial melting of header. | - | - | Middle | Available | TCs unplugged from Uni-DAQ after 1100s, removed all data after 1100s for analysis. Manually replaced TCs 38 and 39 with TC 40 for series failure, highlighted in yellow. LOW READ ON CELL BODY TCs, SET CELL BODY TCs TO AVERAGE OF CELL CHAMBER TCs. | 11 | 22 | 1.642187 | 7642.98 | 10401.73 | 11903.54 | 29789.88 | 161.3409 | 2976.262 | 3405.977 | 547.9969 | 3.611833
LG 21700-M50 (BV) | ESRF18_Oct_Run067 | ESRF18_Oct | Nail | V9.0 |  | 2018-10-29 | 67 | 100 | 4.17 | 68.4834 | 47.5 | 47.1 | 21700-Brass | 21700-Brass | Top and Bottom Vent | 95.3689 | 0.027 | 99.94517 | 101.949 | 24.71774 | 36.0599 | 41.17135 | 24.2452 | 35.37053 | 40.38426 | 1.559785 | 0.444041 | 4.8195 | 1.807 | 4.8195 | - | - | - |  | - | 34.49 | 1.39 | 1.87 | 0.38 | 3.54 | 12.92 | 0.97 | 12.9234 | 33.9934 | 49.63743 | 0 | Shorted whilst removing positive tab. TC8,26,27,39,38,51,52,5455,56 out. Top/Bottom Vent; Nail pen hole, along with small side breach near nail pen. | - | - | Middle | Available | Manually replaced TCs 26 and 27 with TC 25 and TCs 38 and 39 with TC 40 for series failure. Highlighted in yellow. | 11 | 22 | 1.555998 | 5128.694 | 19955.68 | 8542.66 | 26720.86 | 108.2651 | 5709.944 | 2444.323 | 491.541 | 3.815333
LG 21700-M50 (BV) | DLS19_Feb_Run045 | DLS19_Feb | Nail | V9.1 |  | 2019-02-15 | 1 | 100 | 4.174 | 68.4844 | 47.6 | 48.1 | 21700-Brass | 21700-Brass | Top and Bottom Vent | 85.50834 | 0.026 | 88.9567 | 91.18943 | 27.02966 | 6.285351 | 57.87442 | 29.64122 | 6.892631 | 63.46615 | 0.2796079 | 1.953122 | 2.9048 | 2.9048 | 11.9401 | - | - | - |  | - | 32.5 | 0.4 | 2.1 | 1 | 2.6 | 9.9 | 3.6 | 16.3844 | 35.9844 | 52.54394 | 0 | THis one used the aux cable with the TC extensions. Extensions should control 6, 7 and 9, but not sure which. Will have to process data file to see. TC 40 is out. I think this is on the hardware side. Nominal run. | 1700 fps, 0.00058 s exposure, 17.9 um pixels. 20 mm x 12 mm FOV. | miro_projections_84184.hdf | Middle | Not Available | Nominal processing. Voltage channels had to be manually corrected on RDE tab. Plugged in incorrectly. No shunt for current. Assumed 4 A. | 4 | 8 | 1.39178 | 9305.171 | 2163.781 | 4847.063 | 15412.56 | 196.4293 | 619.1255 | 1386.897 | 283.5202 | 5.916567
LG 21700-M50 (BV) | DLS19_Feb_Run047 | DLS19_Feb | Nail | V9.1 |  | 2019-02-15 | 69 | 100 | 4.189 | 68.4189 | 48.1 | 47.5 | 21700-Brass | 21700-Brass | Bottom Vent | 86.15427 | 0.023 | 88.74475 | 93.70753 | 18.67145 | 0.4873333 | 74.54875 | 19.92524 | 0.5200578 | 79.5547 | 0 | 4.962776 | 5.7214 | 0 | 5.7214 | - | - | - |  | - | 26.7 | 0.3 | 0.1 | 0 | 3.2 | 13.9 | 8 | 16.2189 | 41.7189 | 60.9757 | 0 | Always putting 1 and 2 into the x channels from now on. | 1700 fps, 0.00058 s exposure, 17.9 um pixels. 20 mm x 12 mm FOV. | miro_projections_84181.hdf | Middle | Available | Removed temperature outliers in TCs 7,11,12,13, and 14 in row 965, highlighted in yellow. Voltage channels had to be manually corrected on RDE tab. Plugged in incorrectly. No shunt for current. Assumed 4 A. | 8 | 16 | 1.430213 | 3263.441 | #DIV/0! | 13029.81 | 24567.64 | 68.89023 | #DIV/0! | 3728.237 | 451.9316 | 3.814267
LG 21700-M50 (BV) | SPR2021_ESTA_8B100-01_SOC_RUN194 | SPR2021_ESTA_8B100-01_SOC | Nail | V10.0 |  | 2021-04-14 | LG_M50_100 | 100 | 4.1797 | 68.46 | 49.5 | 50.6 | 21700-Brass | 21700-Brass | Top and Bottom Vent | 101.3387 | 0.029 | 103.716 | 106.4541 | 33.07611 | 68.01782 | 5.360196 | 31.07076 | 63.89402 | 5.035217 | 2.438423 | 0.2996828 | 2 | 2 | 2 | 0 | 0 | 0 | 11.2431 | 23.93188 | 28.59 | 1.37 | 15.12 | 1.94 | 0.26 | 0.4 | 0.22 | 20.56 | 39.87 | 58.23839 | 0 |  |  |  | Middle |  |  | 3 | 3.703704 | 1.624758 | 16538.05 | 34008.91 | 2680.098 | 53227.06 | 349.1132 | 9731.015 | 766.8601 | 979.1333 | 2
LG 21700-M50 (BV) | SPR2021_ESTA_8B100-01_SOC_RUN195 | SPR2021_ESTA_8B100-01_SOC | Nail | V10.0 |  | 2021-04-14 | LG_M50_100 | 100 | 4.1768 | 68.36 | 48.9 | 48.4 | 21700-Brass | 21700-Brass | Top Vent | 100.2613 | 0.03 | 102.8035 | 109.3697 | 33.22291 | 74.67531 | 1.471493 | 30.3767 | 68.27787 | 1.34543 | 6.566263 | 0 | 2 | 2 | 2 | 0 | 0 | 0 | 18.9807 | 29.300635 | 27.96 | 1.06 | 15.85 | 1.31 | 0 | 0 | 0 | 22.18 | 40.4 | 59.09889 | 0 |  |  |  | Middle |  |  | 1 | 1.234568 | 1.669257 | 16611.46 | 37337.66 | 735.7465 | 54684.86 | 350.6627 | 10683.47 | 210.5201 | 1005.95 | 2
LG 21700-M50 (BV) | SPR2021_ESTA_8B100-01_SOC_RUN196 | SPR2021_ESTA_8B100-01_SOC | Nail | V10.0 |  | 2021-04-14 | LG_M50_100 | 100 | 4.1757 | 68.52 | 49.8 | 48.4 | 21700-Brass | 21700-Brass | Top Vent | 101.4469 | 0.028 | 103.9848 | 110.4902 | 27.04088 | 83.06115 | 0.3881647 | 24.47356 | 75.17513 | 0.3513115 | 6.505412 | 0 | 2 | 2 | 2 | 0 | 0 | 0 | 20.5987 | 29.21702 | 26.88 | 0.75 | 18.92 | 1.74 | 0 | 0 | 0 | 20.23 | 41.64 | 60.77058 | 0 | Positive corner foam glass out/plungers not inserted |  |  | Middle |  |  | 3 | 3.703704 | 1.686358 | 13520.44 | 41530.57 | 194.0824 | 55245.1 | 285.4123 | 11883.2 | 55.53305 | 1016.256 | 2
LG 21700-M50 (BV) | SPR2021_ESTA_8B100-01_SOC_RUN197 | SPR2021_ESTA_8B100-01_SOC | Nail | V10.0 |  | 2021-04-14 | LG_M50_100 | 100 | 4.176 | 68.05 | 46.9 | 48.4 | 21700-Brass | 21700-Brass | Top Vent | 104.613 | 0.027 | 106.5439 | 110.833 | 21.49525 | 89.3261 | 0.01167807 | 19.39427 | 80.5952 | 0.01053663 | 4.289129 | 0 | 2 | 2 | 2 | 0 | 0 | 0 | 21.0691 | 29.11062 | 20.97 | 2.26 | 27.31 | 3.73 | 0 | 0 | 0 | 13.78 | 47.08 | 69.18442 | 0 |  |  |  | Middle |  |  | 5 | 6.17284 | 1.691591 | 10747.63 | 44663.05 | 5.839036 | 55416.52 | 226.8791 | 12779.5 | 1.670731 | 1019.409 | 2
LG 21700-M50 (BV) | SPR2021_ESTA_8B100-01_SOC_RUN198 | SPR2021_ESTA_8B100-01_SOC | Nail | V10.0 |  | 2021-04-14 | LG_M50_100 | 100 | 4.1727 | 68.23 | 51 | 48.4 | 21700-Brass | 21700-Brass | Top Vent | 103.6561 | 0.028 | 105.6995 | 109.4628 | 24.73904 | 84.16075 | 0.5630482 | 22.6004 | 76.88522 | 0.5143739 | 3.76335 | 0 | 2 | 2 | 2 | 0 | 0 | 0 | 23.8592 | 29.151325 | 19.38 | 10.94 | 22.52 | 3.26 | 0 | 0 | 0 | 12.13 | 48.85 | 71.59607 | 0 |  |  |  | Middle |  |  | 2 | 2.469136 | 1.670678 | 12369.52 | 42080.37 | 281.5241 | 54731.42 | 261.1168 | 12040.51 | 80.55288 | 1006.807 | 2
LG 21700-M50 (BV) | SPR2021_ESTA_8B100-01_SOC_RUN199 | SPR2021_ESTA_8B100-01_SOC | Nail | V10.0 |  | 2021-04-15 | LG_M50_60 | 60 | 3.8277 | 68.41 | 54.3 | 48.4 | 21700-Brass | 21700-Brass | Top Vent | 81.43149 | 0.026 | 84.35882 | 86.91981 | 24.28285 | 62.44612 | 0.1908372 | 27.93708 | 71.84337 | 0.2195555 | 2.560984 | 0 | 2 | 2 | 2 | 0 | 0 | 0 | 11.2142 | 20.34709 | 27.14 | 9.32 | 18.22 | 1.47 | 0 | 0 | 0 | 12.26 | 41.27 | 60.32744 | 0 |  |  |  | Middle |  |  | 3 | 3.703704 | 1.326615 | 12141.43 | 31223.06 | 95.41859 | 43459.9 | 256.3017 | 8933.895 | 27.30225 | 799.4624 | 2
LG 21700-M50 (BV) | SPR2021_ESTA_8B100-01_SOC_RUN200 | SPR2021_ESTA_8B100-01_SOC | Nail | V10.0 |  | 2021-04-15 | LG_M50_60 | 60 | 3.8249 | 68.4 | 48.7 | 48.4 | 21700-Brass | 21700-Brass | Top Vent | 75.41881 | 0.022 | 79.07144 | 81.42546 | 27.20563 | 54.17461 | 0.04522646 | 33.4117 | 66.53276 | 0.05554339 | 2.354027 | 0 | 2 | 2 | 2 | 0 | 0 | 0 | 14.6308 | 24.691545 | 35.67 | 6.94 | 12.26 | 1.36 | 0 | 0 | 0 | 12.17 | 32.73 | 47.85088 | 0 |  |  |  | Middle |  |  | 2 | 2.469136 | 1.242757 | 13602.81 | 27087.3 | 22.61323 | 40712.73 | 287.1512 | 7750.527 | 6.470354 | 748.9271 | 2
LG 21700-M50 (BV) | SPR2021_ESTA_8B100-01_SOC_RUN201 | SPR2021_ESTA_8B100-01_SOC | Nail | V10.0 |  | 2021-04-15 | LG_M50_60 | 60 | 3.8199 | 68.26 | 51 | 48.4 | 21700-Brass | 21700-Brass | Top Vent | 76.09487 | 0.02 | 78.85258 | 81.41898 | 28.70545 | 52.5354 | 0.1781287 | 35.25646 | 64.52476 | 0.2187803 | 2.566394 | 0 | 2 | 2 | 2 | 0 | 0 | 0 | 17.0655 | 26.47647 | 35.11 | 7.76 | 11.85 | 1.43 | 0 | 0 | 0 | 12.11 | 33.15 | 48.56431 | 0 |  |  |  | Middle |  |  | 5 | 6.17284 | 1.242658 | 14352.73 | 26267.7 | 89.06434 | 40709.49 | 302.9816 | 7516.012 | 25.4841 | 748.8674 | 2
LG 21700-M50 (BV) | SPR2021_ESTA_8B100-01_SOC_RUN202 | SPR2021_ESTA_8B100-01_SOC | Nail | V10.0 |  | 2021-04-15 | LG_M50_60 | 60 | 3.8257 | 68.44 | 50.9 | 48.4 | 21700-Brass | 21700-Brass | Top Vent | 71.099 | 0.025 | 75.19392 | 77.05212 | 39.35973 | 36.90159 | 0.7907995 | 51.08196 | 47.89173 | 1.026318 | 1.858193 | 0 | 2 | 2 | 2 | 0 | 0 | 0 | 16.4257 | 27.050485 | 46.86 | 0.61 | 6.97 | 2.13 | 0 | 0 | 0 | 11.87 | 21.58 | 31.53127 | 0 |  |  |  | Middle |  |  | 2 | 2.469136 | 1.176009 | 19679.86 | 18450.79 | 395.3998 | 38526.06 | 415.4358 | 5279.351 | 113.1363 | 708.7024 | 2
LG 21700-M50 (BV) | SPR2021_ESTA_8B100-01_SOC_RUN203 | SPR2021_ESTA_8B100-01_SOC | Nail | V10.0 |  | 2021-04-16 | LG_M50_40 | 40 | 3.443 | 68.36 | 51 | 48.4 | 21700-Brass | 21700-Brass | No Ejection | 10.93429 | 0.001 | 11.27632 | 11.27523 | 11.27523 | 0 | 0 | 100 | 0 | 0 | -0.001086738417 | 0 | 2 | 2 | 2 | 0 | 0 | 0 | 18.2947 | 20.12067 | 68.81 | 0 | 0 | 0 | 0 | 0 | 0 | -0.45 | -0.45 | -0.6582797 | 0.0011 |  |  |  | Middle |  |  | 1 | 1.234568 | 0.1720884 | 5637.617 | 0 | 0 | 5637.617 | 119.0084 | 0 | 0 | 103.7062 | 2
LG 21700-M50 (BV) | SPR2021_ESTA_8B100-01_SOC_RUN204 | SPR2021_ESTA_8B100-01_SOC | Nail | V10.0 |  | 2021-04-16 | LG_M50_40 | 40 | 3.449 | 68.36 | 51 | 48.4 | 21700-Brass | 21700-Brass | No Ejection | 11.06868 | 0.002 | 12.10434 | 12.10469 | 11.75236 | 0.2101929 | 0.1421442 | 97.08925 | 1.736458 | 1.17429 | 0.0003565238 | 0 | 2 | 2 | 2 | 0 | 0 | 0 | 16.0239 | 19.49284 | 68.15 | 0 | 0 | 0 | 0 | 0 | 0 | 0.21 | 0.21 | 0.3071972 | 0.0016 |  |  |  | Middle |  |  | 2 | 2.469136 | 0.1847481 | 5876.178 | 105.0964 | 71.07208 | 6052.347 | 124.0443 | 30.07138 | 20.33595 | 111.3354 | 2
LG 21700-M50 (BV) | SPR2021_ESTA_8B100-01_SOC_RUN205 | SPR2021_ESTA_8B100-01_SOC | Nail | V10.0 |  | 2021-04-16 | LG_M50_40 | 40 | 3.447 | 68.37 | 51 | 48.4 | 21700-Brass | 21700-Brass | No Ejection | 10.87621 | 0.003 | 12.26822 | 12.26858 | 11.68043 | 0.1303199 | 0.4578223 | 95.20611 | 1.062225 | 3.731666 | 0.0003607814 | 0 | 2 | 2 | 2 | 0 | 0 | 0 | 27.3717 | 21.74805 | 68.2 | 0 | 0 | 0 | 0 | 0 | 0 | 0.17 | 0.17 | 0.2486471 | 0.0021 |  |  |  | Middle |  |  | 2 | 2.469136 | 0.1872493 | 5840.217 | 65.15995 | 228.9112 | 6134.288 | 123.2852 | 18.6443 | 65.49866 | 112.8427 | 2
MOLiCEL 18650-J | DLS18_Feb_Run017 | DLS18_Feb | Heater (Non-ISC) | V7.0¦8.0 |  | 2018-02-08 | 4 | 100 | - | 48 | 37 | 37 | 18650-Aluminum | 18650-Aluminum | Top Vent | 31.45442 | 0.01 | 32.81646 | 33.56683 | 15.31311 | 17.45226 | 0.8014559 | 45.61978 | 51.99257 | 2.387643 | 0.7503695 | 0 | 4.703700066 | 0 | 2.101099968 | 906.4144 | 346.8336 | 91.15338 |  | 279.253675 | 34.6 | 0.3 | 1.7 | 1.2 | 0 | 0 | 0 | 10.2 | 13.4 | 27.91667 | 0 | Discoloured casing and bulging base. Header intact. TC 14 out of action. Battery is upside down - make sure to invert image later. Shunt reached about 38 C. Final current on power supply read about 3.8 A. Thermal runaway was very smooth and significantly delayed. Very unusual heating profile following the experiment. | 2000 fps. FOV 1280x800. Pixel size:17.8um | Miro_scan_00020 | Middle | Available | Cell installed upside down. Use the bottom databank entry line. | 2 | 4 | 1.063305 | 3255.546 | #DIV/0! | 381.4459 | 14798.45 | 88.61523 | #DIV/0! | 149.9748 | 353.8199 | 2.268266678
MOLiCEL 18650-J | DLS18_Feb_Run023 | DLS18_Feb | Heater (Non-ISC) | V7.0¦8.0 |  | 2018-02-08 | 5 | 100 | - | 48 | 37 | 37 | 18650-Aluminum | 18650-Aluminum | Top Vent | 33.49121 | 0.013 | 33.58353 | 35.65256 | 20.93621 | 14.1073 | 0.609051 | 58.72288 | 39.56882 | 1.708295 | 2.069026 | 0 | 1.601899624 | 2.602399826 | 0 | 907.1397 | 103.8253 | 94.22156 |  | 293.5351 | 36.1 | 0.4 | 3.3 | 0.3 | 0 | 0 | 0 | 7.9 | 11.9 | 24.79167 | 0 | TC 14 out of action. Battery is upside down - make sure to invert image later. Shunt reached about 38 C. Final current on power supply read about 3.8 A. Thermal runaway was very smooth and significantly delayed. Very unusual heating profile following the experiment. | 2000 fps. FOV 1280x800. Pixel size:17.8um | Miro_scan_00026 | Top | Available | - | 2 | 4 | 1.129375 | 13069.61 | 5420.88 | #DIV/0! | 25440.07 | 355.7519 | 2131.352 | #DIV/0! | 608.2533 | 1.40143315
MOLiCEL 18650-J | DLS18_Feb_Run024 | DLS18_Feb | Heater (Non-ISC) | V7.0¦8.0 |  | 2018-02-08 | 6 | 100 | - | 48 | 37 | 37 | 18650-Aluminum | 18650-Aluminum | Top Vent | 34.48653 | 0.025 | 37.5658 | 38.76487 | 18.73404 | 19.47091 | 0.5599216 | 48.32737 | 50.22822 | 1.444405 | 1.199076 | 0 | 4.700399876 | 2.700700283 | 0 | 906.3121 | 95.2808 | 86.39276 |  | 271.626205 | 35.4 | 0.4 | 2.6 | 0.8 | 0 | 0 | 0 | 8.8 | 12.6 | 26.25 | 0 | extended spin groove, top cap vent, bulged bot. TC 35, 37. | 2000 fps. FOV 1280x800. Pixel size:17.8um | Miro_scan_00027 | Middle | Available | - | 3 | 6 | 1.227964 | 3985.628 | 7209.577 | #DIV/0! | 15713.15 | 108.4879 | 2834.622 | #DIV/0! | 375.6898 | 2.467033
MOLiCEL 18650-J | DLS18_Feb_Run025 | DLS18_Feb | Heater (Non-ISC) | V7.0¦8.0 |  | 2018-02-08 | 9 | 100 | - | 48 | 37 | 37 | 18650-Aluminum | 18650-Aluminum | Top Vent | 30.30122 | 0.026 | 35.38314 | 36.29649 | 15.50266 | 20.08017 | 0.7136554 | 42.71119 | 55.32263 | 1.966183 | 0.9133466 | 0 | 3.30150032 | 3.30150032 | 0 | 907.9459 | 112.2001 | 101.8411 |  | 329.57417 | 35.5 | 0.4 | 2.5 | 0.4 | 0 | 0 | 0 | 9.2 | 12.5 | 26.04167 | 0 | TC 45. | 2000 fps. FOV 1280x800. Pixel size:17.8um | Miro_scan_00028 | Middle | Available | - | 5 | 10 | 1.149773 | 4695.641 | 6082.135 | #DIV/0! | 16490.91 | 127.8143 | 2391.34 | #DIV/0! | 394.2854 | 2.201
MOLiCEL 18650-M35A | ESTA20_DEC_NVY_RUN001 | ESTA20_DEC_NVY | Heater (Non-ISC) | V10.0 |  | 2020-12-16 | INR-18650-M35A ¦ MOLICEL 096 2J922 04 | 100 | 4.164 | 45.689 | 51.5 | 53.2 | 18650-Brass | 18650-Brass | Top Vent | 63.07485 | 0.0315 | 64.27421 | 66.84351 | 5.286879 | 60.46288 | 1.093756 | 7.909338 | 90.45437 | 1.636293 | 2.569301 | 0 | 2 | 2 | 2 | 905.545 | 107.3963 | 93.76068 | 130.6067 | 223.511345 | 8.2 | 10.8 | 11.8 | 2.2 | 0.1 | 0.1 | 0 | 12.489 | 37.489 | 82.05257 | 0 | 8B100-01_Run001_12-16-2020, Cell Pre Mass Includes Wrapper, Nominal Run. | Not Applicable | Not Applicable | Not Applicable | Not Applicable |  | 6 | 7.407407 | 1.473622 | 2643.44 | 30231.44 | 546.8779 | 33421.76 | 71.95382 | 11886.23 | 215.0184 | 799.0894 | 2
MOLiCEL 18650-M35A | ESTA20_DEC_NVY_RUN002 | ESTA20_DEC_NVY | Heater (Non-ISC) | V10.0 |  | 2020-12-16 | INR-18650-M35A ¦ MOLICEL 096 2J922 04 | 100 | 4.16 | 45.145 | 55.2 | 52 | 18650-Brass | 18650-Brass | Top Vent | 59.32779 | 0.0296 | 60.66796 | 66.12108 | 4.024007 | 61.34264 | 0.7544337 | 6.085816 | 92.7732 | 1.140988 | 5.453121 | 0 | 2 | 2 | 2 | 905.9153 | 110.3785 | 99.91979 | 128.0324 | 252.82497 | 7.8 | 9.2 | 5 | 3.6 | 0 | 0 | 0 | 19.545 | 37.345 | 82.72234 | 0 | 8B100-01_Run002_12-16-2020 | Not Applicable | Not Applicable | Not Applicable | Not Applicable |  | 10 | 12.34568 | 1.457696 | 2012.003 | 30671.32 | 377.2169 | 33060.54 | 54.76628 | 12059.18 | 148.3121 | 790.453 | 2
MOLiCEL 18650-M35A | ESTA20_DEC_NVY_RUN003 | ESTA20_DEC_NVY | Heater (Non-ISC) | V10.0 |  | 2020-12-16 | INR-18650-M35A ¦ MOLICEL 096 2J922 04 | 100 | 4.158 | 45.294 | 53.9 | 52 | 18650-Brass | 18650-Brass | Top and Bottom Vent | 62.91464 | 0.028 | 63.94141 | 64.76642 | 4.718206 | 59.23557 | 0.812644 | 7.284957 | 91.46031 | 1.25473 | 0.7353149 | 0.08969748 | 2 | 2 | 2 | 906.5271 | 104.615 | 94.76143 | 112.5014 | 234.10745 | 8.4 | 9.6 | 16.8 | 1 | 0.4 | 2.5 | 0 | 6.594 | 36.894 | 81.4545 | 0 | 8B100-01_Run003_12-16-2020 | Not Applicable | Not Applicable | Not Applicable | Not Applicable |  | 12 | 14.81481 | 1.427831 | 2359.103 | 29617.79 | 406.322 | 32383.21 | 64.21425 | 11644.96 | 159.7554 | 774.2586 | 2
MOLiCEL 18650-M35A | ESTA20_DEC_NVY_RUN004 | ESTA20_DEC_NVY | Heater (Non-ISC) | V10.0 |  | 2020-12-16 | INR-18650-M35A ¦ MOLICEL 096 2J922 04 | 100 | 4.16 | 45.141 | 53.2 | 56 | 18650-Brass | 18650-Brass | Top Vent | 62.18346 | 0.031 | 63.22976 | 68.14528 | 4.920829 | 62.10528 | 1.119172 | 7.221086 | 91.13658 | 1.642332 | 4.915521 | 0 | 2 | 2 | 2 | 907.0427 | 110.9397 | 100.5509 | 123.4227 | 259.22771 | 7.7 | 8.9 | 10.7 | 1.1 | 0 | 0 | 0 | 16.741 | 37.441 | 82.94234 | 0 | 8B100-01_Run004_12-16-2020 | Not Applicable | Not Applicable | Not Applicable | Not Applicable |  | 10 | 12.34568 | 1.502321 | 2460.414 | 31052.64 | 559.5859 | 34072.64 | 66.97192 | 12209.11 | 220.0149 | 814.6516 | 2
MOLiCEL 18650-M35A | ESTA20_DEC_NVY_RUN005 | ESTA20_DEC_NVY | Heater (Non-ISC) | V10.0 |  | 2020-12-16 | INR-18650-M35A ¦ MOLICEL 096 2J922 04 | 100 | 4.159 | 45.288 | 52.2 | 56 | 18650-Brass | 18650-Brass | Top Vent | 64.51659 | 0.0367 | 66.39954 | 70.68868 | 5.99579 | 63.33905 | 1.353832 | 8.481967 | 89.60283 | 1.915203 | 4.289135 | 0 | 2 | 2 | 2 | 907.546 | 113.8374 | 103.2382 | 122.3788 | 239.39041 | 7.9 | 10.2 | 11.6 | 1.3 | 0.1 | 0.2 | 0 | 13.988 | 37.388 | 82.55609 | 0 | 8B100-01_Run005_12-16-2020 | Not Applicable | Not Applicable | Not Applicable | Not Applicable |  | 6 | 7.407407 | 1.558392 | 2997.895 | 31669.53 | 676.9159 | 35344.34 | 81.60202 | 12451.65 | 266.1461 | 845.057 | 2
MOLiCEL 18650-M35A | ESTA20_DEC_NVY_RUN006 | ESTA20_DEC_NVY | Heater (Non-ISC) | V10.0 |  | 2020-12-16 | INR-18650-M35A ¦ MOLICEL 096 2J922 04 | 100 | 4.156 | 45.13 | 48.1 | 50 | 18650-Brass | 18650-Brass | Top and Bottom Vent | 57.30074 | 0.0276 | 58.59024 | 60.02684 | 6.588848 | 39.80985 | 13.62814 | 10.9765 | 66.32009 | 22.70341 | 1.190834 | 0.2457589 | 2 | 2 | 2 | 907.1947 | 110.4541 | 100.1285 | 122.8522 | 262.17321 | 1.7 | 9.2 | 9 | 1 | 7.2 | 3.7 | 1.4 | 11.93 | 43.43 | 96.2331 | 0 | 8B100-01_Run006_12-16-2020; Bottom Rupture, Cell ejected from cell chamber into negative ejecta mating. | Not Applicable | Not Applicable | Not Applicable | Not Applicable |  | 9 | 11.11111 | 1.323343 | 3294.424 | 19904.92 | 6814.07 | 30013.42 | 89.67347 | 7826.108 | 2679.118 | 717.5986 | 2
MOLiCEL 18650-M35A | SPR2021_ESTA_8B100-01_SOC_RUN094 | SPR2021_ESTA_8B100-01_SOC | Heater (Non-ISC) | V10.0 |  | 2021-04-12 | M35A_100 | 100 | 4.1564 | 45.26 | 48.2 | 50.6 | 18650-Brass | 18650-Brass | Top Vent | 66.90526 | 0.035 | 68.20014 | 71.1037 | 5.710716 | 64.47218 | 0.9208037 | 8.031532 | 90.67345 | 1.295015 | 2.903558 | 0 | 2 | 2 | 2 | 948.2038 | 99.8689 | 94.54666 | 109.5983 | 232.06845 | 7.84 | 8.25 | 14.98 | 0.3 | 0 | 0 | 0 | 13.89 | 37.42 | 82.67786 | 0 |  |  |  | Middle |  |  | 0 | 0 | 1.567542 | 2855.358 | 32236.09 | 460.4018 | 35551.85 | 77.72219 | 12674.41 | 181.0183 | 850.0184 | 2
MOLiCEL 18650-M35A | SPR2021_ESTA_8B100-01_SOC_RUN095 | SPR2021_ESTA_8B100-01_SOC | Heater (Non-ISC) | V10.0 |  | 2021-04-12 | M35A_100 | 100 | 4.1569 | 45.08 | 48.5 | 50.8 | 18650-Brass | 18650-Brass | Top Vent | 61.69662 | 0.034 | 63.09442 | 64.05141 | 25.55882 | 23.16854 | 15.32405 | 39.9036 | 36.17178 | 23.92461 | 0.9569902 | 0 | 2 | 2 | 2 | 966.2337 | 95.7253 | 92.33744 | 99.2353 | 256.6409 | 17.88 | 2.25 | 6.45 | 0.61 | 1.45 | 4.02 | 0.3 | 12.12 | 27.2 | 60.33718 | 0 | DO NOT USE - FIRE BREACH --> |  |  | Middle |  |  | 3 | 3.703704 | 1.412068 | 12779.41 | 11584.27 | 7662.026 | 32025.71 | 347.8527 | 4554.639 | 3012.513 | 765.7109 | 2
MOLiCEL 18650-M35A | SPR2021_ESTA_8B100-01_SOC_RUN097 | SPR2021_ESTA_8B100-01_SOC | Heater (Non-ISC) | V10.0 |  | 2021-04-15 | M35A_100 | 100 | 4.154 | 45.02 | 48.3 | 47.9 | 18650-Brass | 18650-Brass | Top Vent | 65.40257 | 0.043 | 67.07533 | 70.07306 | 4.600807 | 64.11013 | 1.362128 | 6.565728 | 91.4904 | 1.943868 | 2.99773 | 0 | 2 | 2 | 2 | 965.877 | 111.177 | 107.3001 | 123.163 | 239.99156 | 8.11 | 8.44 | 12.53 | 2.19 | 0 | 0 | 0 | 13.75 | 36.91 | 81.98578 | 0 |  |  |  | Middle |  |  | 1 | 1.234568 | 1.544821 | 2300.403 | 32055.06 | 681.0638 | 35036.53 | 62.61646 | 12603.23 | 267.7769 | 837.6975 | 2
MOLiCEL 18650-M35A | SPR2021_ESTA_8B100-01_SOC_RUN098 | SPR2021_ESTA_8B100-01_SOC | Heater (Non-ISC) | V10.0 |  | 2021-04-15 | M35A_100 | 100 | 4.1535 | 45.14 | 50.6 | 47.9 | 18650-Brass | 18650-Brass | Top and Bottom Vent | 62.91055 | 0.044 | 65.53047 | 66.5482 | 17.82971 | 19.82144 | 28.89704 | 26.79218 | 29.7851 | 43.42272 | 0.4105054 | 0.6072159 | 2 | 2 | 2 | 964.4673 | 102.912 | 99.16333 | 125.6034 | 226.01044 | 17.03 | 1.73 | 3.76 | 0.63 | 3.4 | 5.78 | 0.26 | 12.55 | 28.11 | 62.27293 | 0 |  |  |  | Middle |  |  | 4 | 4.938272 | 1.467112 | 8914.856 | 9910.722 | 14448.52 | 33274.1 | 242.6604 | 3896.643 | 5680.789 | 795.559 | 2
MOLiCEL 18650-P28A | SPR2021_ESTA_8B100-01_SOC_RUN021 | SPR2021_ESTA_8B100-01_SOC | Nail | V10.0 |  | 2021-03-05 | P28A_100 | 100 | 4.191 | 44.51 | 50.9 | 47.7 | 18650-Brass | 18650-Brass | Top Vent | 64.9533 | 0.016 | 66.09201 | 67.77463 | 25.12987 | 42.48037 | 0.1643864 | 37.07858 | 62.67887 | 0.2425486 | 1.682613 | 0 | 2 | 2 | 2 | 0 | 0 | 0 | 2.2112 | 19.13635 | 20.92 | 2.75 | 10.73 | 0.56 | 0 | 0 | 0 | 9.55 | 23.59 | 52.99933 | 0 |  | N/A | N/A | N/A | N/A |  | 4 | 4.938272 | 1.867687 | 12564.93 | 21240.18 | 82.19322 | 33887.31 | 202.0996 | 2484.624 | 9.61476 | 427.4961 | 2
MOLiCEL 18650-P28A | SPR2021_ESTA_8B100-01_SOC_RUN022 | SPR2021_ESTA_8B100-01_SOC | Nail | V10.0 |  | 2021-03-05 | P28A_100 | 100 | 4.19 | 44.22 | 49.9 | 51.4 | 18650-Brass | 18650-Brass | Top Vent | 64.39548 | 0.017 | 65.49878 | 67.3194 | 24.2411 | 43.05823 | 0.02007832 | 36.00908 | 63.96109 | 0.02982545 | 1.820626 | 0 | 2 | 2 | 2 | 0 | 0 | 0 | 6.0328 | 17.18208 | 20.23 | 3.24 | 11.31 | 0.67 | 0 | 0 | 0 | 8.77 | 23.99 | 54.25147 | 0 |  | N/A | N/A | N/A | N/A |  | 3 | 3.703704 | 1.855142 | 12120.55 | 21529.11 | 10.03916 | 33659.7 | 194.9519 | 2518.423 | 1.174356 | 424.6247 | 2
MOLiCEL 18650-P28A | SPR2021_ESTA_8B100-01_SOC_RUN023 | SPR2021_ESTA_8B100-01_SOC | Nail | V10.0 |  | 2021-03-05 | P28A_100 | 100 | 4.191 | 44.38 | 49.1 | 47.7 | 18650-Brass | 18650-Brass | Top Vent | 65.47889 | 0.018 | 66.73274 | 68.60459 | 20.13313 | 48.44051 | 0.03095711 | 29.34662 | 70.60826 | 0.04512396 | 1.871849 | 0 | 2 | 2 | 2 | 0 | 0 | 0 | 4.4147 | 20.090285 | 16.63 | 3.42 | 13.46 | 0.67 | 0 | 0 | 0 | 10.2 | 27.75 | 62.52817 | 0 |  | N/A | N/A | N/A | N/A |  | 4 | 4.938272 | 1.890559 | 10066.56 | 24220.25 | 15.47856 | 34302.3 | 161.9147 | 2833.225 | 1.810643 | 432.7311 | 2
MOLiCEL 18650-P28A | SPR2021_ESTA_8B100-01_SOC_RUN024 | SPR2021_ESTA_8B100-01_SOC | Nail | V10.0 |  | 2021-03-05 | P28A_100 | 100 | 4.191 | 44.45 | 51.1 | 51.4 | 18650-Brass | 18650-Brass | Top Vent | 65.56921 | 0.019 | 66.92951 | 69.16283 | 23.73628 | 45.38068 | 0.04586585 | 34.31941 | 65.61427 | 0.06631575 | 2.233317 | 0 | 2 | 2 | 2 | 0 | 0 | 0 | 6.8284 | 19.70854 | 18.07 | 3.42 | 11.99 | 0.47 | 0 | 0 | 0 | 10.5 | 26.38 | 59.34758 | 0 |  | N/A | N/A | N/A | N/A |  | 3 | 3.703704 | 1.905942 | 11868.14 | 22690.34 | 22.93292 | 34581.41 | 190.892 | 2654.26 | 2.682637 | 436.2523 | 2
MOLiCEL 18650-P28A | SPR2021_ESTA_8B100-01_SOC_RUN025 | SPR2021_ESTA_8B100-01_SOC | Nail | V10.0 |  | 2021-03-05 | P28A_100 | 100 | 4.191 | 44.48 | 49.4 | 47.7 | 18650-Brass | 18650-Brass | Top Vent | 66.45885 | 0.017 | 67.59393 | 69.51032 | 20.92932 | 48.44731 | 0.1336935 | 30.10966 | 69.69801 | 0.1923361 | 1.916394 | 0 | 2 | 2 | 2 | 0 | 0 | 0 | 9.6295 | 20.718545 | 17.12 | 3.66 | 13.37 | 0.44 | 0 | 0 | 0 | 9.89 | 27.36 | 61.51079 | 0 |  | N/A | N/A | N/A | N/A |  | 3 | 3.703704 | 1.915518 | 10464.66 | 24223.66 | 66.84674 | 34755.16 | 168.3179 | 2833.623 | 7.819567 | 438.4442 | 2
MOLiCEL 18650-P28A | SPR2021_ESTA_8B100-01_SOC_RUN026 | SPR2021_ESTA_8B100-01_SOC | Nail | V10.0 |  | 2021-03-05 | P28A_100 | 100 | 4.19 | 44.42 | 49.6 | 51.4 | 18650-Brass | 18650-Brass | Top Vent | 66.60357 | 0.02 | 68.02073 | 70.76049 | 22.75676 | 47.95483 | 0.04890365 | 32.16027 | 67.77062 | 0.06911152 | 2.739761 | 0 | 2 | 2 | 2 | 0 | 0 | 0 | 11.1309 | 21.59967 | 16.5 | 3.46 | 13.89 | 0.42 | 0 | 0 | 0 | 10.15 | 27.92 | 62.85457 | 0 |  | N/A | N/A | N/A | N/A |  | 4 | 4.938272 | 1.949969 | 11378.38 | 23977.41 | 24.45183 | 35380.25 | 183.0146 | 2804.819 | 2.860314 | 446.3297 | 2
MOLiCEL 18650-P28A | SPR2021_ESTA_8B100-01_SOC_RUN027 | SPR2021_ESTA_8B100-01_SOC | Nail | V10.0 |  | 2021-03-05 | P28A_100 | 100 | 4.191 | 44.24 | 48.9 | 47.7 | 18650-Brass | 18650-Brass | Top Vent | 66.5634 | 0.019 | 67.90166 | 69.76156 | 20.56318 | 49.16661 | 0.03176599 | 29.47638 | 70.47808 | 0.04553509 | 1.859901 | 0 | 2 | 2 | 2 | 0 | 0 | 0 | 22.5747 | 22.78206 | 16.8 | 3.43 | 13.93 | 0.42 | 0 | 0 | 0 | 9.66 | 27.44 | 62.02532 | 0 |  | N/A | N/A | N/A | N/A |  | 5 | 6.17284 | 1.922442 | 10281.59 | 24583.3 | 15.88299 | 34880.78 | 165.3734 | 2875.694 | 1.857954 | 440.0289 | 2
MOLiCEL 18650-P28A | SPR2021_ESTA_8B100-01_SOC_RUN028 | SPR2021_ESTA_8B100-01_SOC | Nail | V10.0 |  | 2021-03-05 | P28A_100 | 100 | 4.191 | 44.68 | 49.1 | 51.4 | 18650-Brass | 18650-Brass | Top Vent | 66.24118 | 0.019 | 67.53034 | 69.85482 | 21.35677 | 48.44899 | 0.04904948 | 30.57309 | 69.3567 | 0.07021631 | 2.324476 | 0 | 2 | 2 | 2 | 0 | 0 | 0 | 10.8155 | 20.654675 | 15.8 | 3.64 | 14.65 | 0.53 | 0 | 0 | 0 | 10.06 | 28.88 | 64.63742 | 0 |  | N/A | N/A | N/A | N/A |  | 4 | 4.938272 | 1.925011 | 10678.39 | 24224.5 | 24.52474 | 34927.41 | 171.7556 | 2833.722 | 2.868843 | 440.6171 | 2
MOLiCEL 18650-P28A | SPR2021_ESTA_8B100-01_SOC_RUN029 | SPR2021_ESTA_8B100-01_SOC | Nail | V10.0 |  | 2021-03-05 | P28A_100 | 100 | 4.19 | 44.71 | 50.3 | 47.7 | 18650-Brass | 18650-Brass | Top Vent | 64.95682 | 0.018 | 66.38766 | 68.00757 | 24.48979 | 43.40802 | 0.1097591 | 36.01039 | 63.82822 | 0.1613925 | 1.61991 | 0 | 2 | 2 | 2 | 0 | 0 | 0 | 9.034 | 22.2943 | 21.05 | 3.96 | 9.87 | 0.28 | 0 | 0 | 0 | 9.55 | 23.66 | 52.91881 | 0 |  | N/A | N/A | N/A | N/A |  | 6 | 7.407407 | 1.874106 | 12244.9 | 21704.01 | 54.87955 | 34003.79 | 196.9519 | 2538.882 | 6.419674 | 428.9654 | 2
MOLiCEL 18650-P28A | SPR2021_ESTA_8B100-01_SOC_RUN030 | SPR2021_ESTA_8B100-01_SOC | Nail | V10.0 |  | 2021-03-05 | P28A_100 | 100 | 4.184 | 44.2 | 50.2 | 51.4 | 18650-Brass | 18650-Brass | Top Vent | 63.05216 | 0.01 | 63.77912 | 66.04722 | 21.75854 | 44.24351 | 0.04517523 | 32.94392 | 66.98769 | 0.06839838 | 2.268101 | 0 | 2 | 2 | 2 | 0 | 0 | 0 | 18.8677 | 22.908715 | 18.48 | 3.56 | 11 | 0.43 | 0 | 0 | 0 | 10.73 | 25.72 | 58.19005 | 0.0001 |  | N/A | N/A | N/A | N/A |  | 2 | 2.469136 | 1.820084 | 10879.27 | 22121.75 | 22.58761 | 33023.61 | 174.9867 | 2587.748 | 2.642243 | 416.6003 | 2
MOLiCEL 18650-P28A | SPR2021_ESTA_8B100-01_SOC_RUN031 | SPR2021_ESTA_8B100-01_SOC | Nail | V10.0 |  | 2021-03-05 | P28A_60 | 60 | 3.729 | 44.16 | 47.8 | 47.7 | 18650-Brass | 18650-Brass | Top Vent | 42.12987 | 0.013 | 44.11028 | 44.73019 | 18.46423 | 26.25034 | 0.01562108 | 41.27912 | 58.68596 | 0.0349229 | 0.6199179 | 0 | 2 | 2 | 2 | 0 | 0 | 0 | 11.3304 | 23.41803 | 31.84 | 0.39 | 4.18 | 0.47 | 0 | 0 | 0 | 7.28 | 12.32 | 27.89855 | 0 |  | N/A | N/A | N/A | N/A |  | 3 | 3.703704 | 1.232644 | 9232.115 | 13125.17 | 7.81054 | 22365.1 | 148.4931 | 1535.35 | 0.9136577 | 282.1407 | 2
MOLiCEL 18650-P28A | SPR2021_ESTA_8B100-01_SOC_RUN032 | SPR2021_ESTA_8B100-01_SOC | Nail | V10.0 |  | 2021-03-05 | P28A_60 | 60 | 3.73 | 44.2 | 49.4 | 51.4 | 18650-Brass | 18650-Brass | Top Vent | 42.29184 | 0.012 | 43.44608 | 44.89982 | 10.8879 | 34.00019 | 0.01172684 | 24.24932 | 75.72456 | 0.02611779 | 1.453747 | 0 | 2 | 2 | 2 | 0 | 0 | 0 | 12.2268 | 23.885515 | 11.15 | 10.1 | 13.49 | 1.21 | 0 | 0 | 0 | 8.25 | 33.05 | 74.77376 | 0 |  | N/A | N/A | N/A | N/A | Manually replaced TC33 with 34, TC81 with 82. Auto heat loss rate and TR time. | 5 | 6.17284 | 1.237319 | 5443.951 | 17000.1 | 5.863421 | 22449.91 | 87.56275 | 1988.629 | 0.6858885 | 283.2107 | 2
MOLiCEL 18650-P28A | SPR2021_ESTA_8B100-01_SOC_RUN033 | SPR2021_ESTA_8B100-01_SOC | Nail | V10.0 |  | 2021-03-15 | P28A_60 | 60 | 3.724 | 43.98 | 49.8 | 51.4 | 18650-Brass | 18650-Brass | Top Vent | 39.28851 | 0.01 | 40.70609 | 41.2337 | 20.19963 | 21.02763 | 0.006436762 | 48.98816 | 50.99623 | 0.01561044 | 0.5276127 | 0 | 2 | 2 | 2 | 0 | 0 | 0 | 17.2755 | 22.86043 | 31.41 | 0.34 | 4 | 1.34 | 0 | 0 | 0 | 6.89 | 12.57 | 28.58117 | 0 | Set screw 2 went out | N/A | N/A | N/A | N/A |  | 3 | 3.703704 | 1.13629 | 10099.82 | 10513.82 | 3.218381 | 20616.85 | 162.4496 | 1229.88 | 0.3764783 | 260.0862 | 2
MOLiCEL 18650-P28A | SPR2021_ESTA_8B100-01_SOC_RUN034 | SPR2021_ESTA_8B100-01_SOC | Nail | V10.0 |  | 2021-03-15 | P28A_60 | 60 | 3.731 | 44.17 | 50.7 | 47.7 | 18650-Brass | 18650-Brass | Top Vent | 39.4878 | 0.01 | 40.85721 | 41.54924 | 22.14937 | 19.38758 | 0.01229261 | 53.30873 | 46.66169 | 0.02958564 | 0.6920349 | 0 | 2 | 2 | 2 | 0 | 0 | 0 | 33.5709 | 23.552855 | 31.96 | 0.42 | 4.22 | 0.6 | 0 | 0 | 0 | 6.97 | 12.21 | 27.6432 | 0 | TC4 not registering | N/A | N/A | N/A | N/A |  | 8 | 9.876543 | 1.144986 | 11074.69 | 9693.789 | 6.146306 | 20774.62 | 178.1298 | 1133.956 | 0.7189797 | 262.0765 | 2
MOLiCEL 18650-P28A | SPR2021_ESTA_8B100-01_SOC_RUN036 | SPR2021_ESTA_8B100-01_SOC | Nail | V10.0 |  | 2021-03-16 | P28A_40 | 40 | 3.513 | 44.42 | 50.2 | 47.7 | 18650-Brass | 18650-Brass | No Ejection | 5.301491 | 0.001 | 5.507672 | 5.508851 | 5.483832 | 0.01256243 | 0.01245567 | 99.54586 | 0.2280408 | 0.2261029 | 0.001178116 | 0 | 2 | 2 | 2 | 0 | 0 | 0 | 9.622 | 24.970365 | 43.51 | 0 | 0 | 0 | 0 | 0 | 0 | 0.91 | 0.91 | 2.048627 | 0 | Momentary data rest | N/A | N/A | N/A | N/A |  | 7 | 8.641975 | 0.1518092 | 2741.916 | 6.281213 | 6.227836 | 2754.425 | 44.10211 | 0.7347608 | 0.7285168 | 34.74769 | 2
MOLiCEL 18650-P28A | SPR2021_ESTA_8B100-01_SOC_RUN037 | SPR2021_ESTA_8B100-01_SOC | Nail | V10.0 |  | 2021-03-16 | P28A_40 | 40 | 3.511 | 44.32 | 50.1 | 51.4 | 18650-Brass | 18650-Brass | No Ejection | 5.623258 | 0.002 | 5.95777 | 5.958707 | 5.946756 | 0.0001171914 | 0.01183369 | 99.79944 | 0.001966725 | 0.1985949 | 0.0009369461376 | 0 | 2 | 2 | 2 | 0 | 0 | 0 | 13.4384 | 23.14615 | 43.36 | 0 | 0 | 0 | 0 | 0 | 0 | 0.96 | 0.96 | 2.166065 | 0 |  | N/A | N/A | N/A | N/A |  | 2 | 2.469136 | 0.164206 | 2973.378 | 0.0585957 | 5.916844 | 2979.354 | 47.82504 | 0.006854381 | 0.6921378 | 37.58521 | 2
MOLiCEL 18650-P28A | SPR2021_ESTA_8B100-01_SOC_RUN038 | SPR2021_ESTA_8B100-01_SOC | Nail | V10.0 |  | 2021-03-16 | P28A_40 | 40 | 3.502 | 44.22 | 50.2 | 47.7 | 18650-Brass | 18650-Brass | No Ejection | 4.797564 | 0.001 | 4.984305 | 4.985068 | 4.971907 | 0.008878829 | 0.004282768 | 99.73598 | 0.1781085 | 0.08591192 | 0.0007635858948 | 0 | 2 | 2 | 2 | 0 | 0 | 0 | 16.0476 | 24.31352 | 43.28 | 0 | 0 | 0 | 0 | 0 | 0 | 0.94 | 0.94 | 2.125735 | 0 |  | N/A | N/A | N/A | N/A |  | 9 | 11.11111 | 0.1373751 | 2485.953 | 4.439415 | 2.141384 | 2492.534 | 39.98509 | 0.5193118 | 0.2504938 | 31.44388 | 2
MOLiCEL 18650-P28A | SPR2021_ESTA_8B100-01_SOC_RUN039 | SPR2021_ESTA_8B100-01_SOC | Nail | V10.0 |  | 2021-03-16 | P28A_40 | 40 | 3.507 | 44.09 | 50.1 | 51.4 | 18650-Brass | 18650-Brass | No Ejection | 7.079251 | 0.002 | 7.486255 | 7.486908 | 7.486908 | 0 | 0 | 100 | 0 | 0 | 0.00065339571 | 0 | 2 | 2 | 2 | 0 | 0 | 0 | 15.6273 | 23.50363 | 43.54 | 0 | 0 | 0 | 0 | 0 | 0 | 0.55 | 0.55 | 1.247448 | 0 | TC4 and TC29 too low | N/A | N/A | N/A | N/A |  | 6 | 7.407407 | 0.2063191 | 3743.454 | 0 | 0 | 3743.454 | 60.21126 | 0 | 0 | 47.22451 | 2
MOLiCEL 18650-P28A | SPR2021_ESTA_8B100-01_SOC_RUN040 | SPR2021_ESTA_8B100-01_SOC | Nail | V10.0 |  | 2021-03-16 | P28A_40 | 40 | 3.498 | 44.14 | 50.2 | 47.7 | 18650-Brass | 18650-Brass | No Ejection | 6.37893 | 0.002 | 6.836373 | 6.837484 | 6.693144 | 0.03598396 | 0.1083559 | 97.88899 | 0.5262748 | 1.584733 | 0.001110948144 | 0 | 2 | 2 | 2 | 0 | 0 | 0 | 15.95 | 24.74742 | 43.34 | 0 | 0 | 0 | 0 | 0 | 0 | 0.8 | 0.8 | 1.812415 | 0 |  | N/A | N/A | N/A | N/A |  | 8 | 9.876543 | 0.1884227 | 3346.572 | 17.99198 | 54.17794 | 3418.742 | 53.82764 | 2.104657 | 6.337601 | 43.1282 | 2
MOLiCEL 18650-P28A | SPR2021_ESTA_8B100-01_SOC_RUN041 | SPR2021_ESTA_8B100-01_SOC | Nail | V10.0 |  | 2021-03-16 | P28A_20 | 20 | 2.974 | 44.59 | 50.1 | 51.4 | 18650-Brass | 18650-Brass | No Ejection | 1.998984 | 0.001 | 2.185059 | 2.185068 | 2.160368 | 0.003471726 | 0.02122797 | 98.86961 | 0.1588841 | 0.9715016 | 8.6969274e-06 | 0 | 2 | 2 | 2 | 0 | 0 | 0 | 12.7322 | 25.43057 | 44.52 | 0 | 0 | 0 | 0 | 0 | 0 | 0.07 | 0.07 | 0.1569859 | 0.0002 |  | N/A | N/A | N/A | N/A | Manually replaced TC21 with 23, TC22 with 23, TC95 with TC99, TC2 wtih TC1, manually reinserted TC99 after auto failure. Manual heat loss rate, auto TR time. | 8 | 9.876543 | 0.06021461 | 1080.184 | 1.735863 | 10.61398 | 1092.534 | 17.37412 | 0.203057 | 1.241598 | 13.78256 | 2
MOLiCEL 18650-P28A | SPR2021_ESTA_8B100-01_SOC_RUN042 | SPR2021_ESTA_8B100-01_SOC | Nail | V10.0 |  | 2021-03-16 | P28A_20 | 20 | 2.967 | 44.62 | 50.2 | 47.7 | 18650-Brass | 18650-Brass | No Ejection | 1.244684 | 0.001 | 1.485801 | 1.485806 | 1.463364 | 0.02107399 | 0.001367456 | 98.48961 | 1.418354 | 0.09203464 | 4.460848e-06 | 0 | 2 | 2 | 2 | 0 | 0 | 0 | 11.9404 | 25.39962 | 44.6 | 0 | 0 | 0 | 0 | 0 | 0 | 0.02 | 0.02 | 0.04482295 | 0 |  | N/A | N/A | N/A | N/A | Manually replaced TC98 with 97. Auto TR time and heat loss rate. | 6 | 7.407407 | 0.04094482 | 731.6821 | 10.53699 | 0.6837279 | 742.9028 | 11.76868 | 1.232592 | 0.07998081 | 9.371886 | 2
MOLiCEL 18650-P28A | SPR2021_ESTA_8B100-01_SOC_RUN043 | SPR2021_ESTA_8B100-01_SOC | Nail | V10.0 |  | 2021-03-16 | P28A_20 | 20 | 2.403 | 44.62 | 50.2 | 47.7 | 18650-Brass | 18650-Brass | No Ejection | 1.739138 | 0.001 | 2.147885 | 2.147888 | 2.113614 | 0.02439922 | 0.009874939 | 98.40429 | 1.135963 | 0.4597511 | 3.293005e-06 | 0 | 2 | 2 | 2 | 0 | 0 | 0 | 14.3547 | 25.51311 | 44.61 | 0 | 0 | 0 | 0 | 0 | 0 | 0.01 | 0.01 | 0.02241147 | 0 |  | N/A | N/A | N/A | N/A |  | 7 | 8.641975 | 0.05919003 | 1056.807 | 12.19961 | 4.937469 | 1073.944 | 16.99812 | 1.42708 | 0.577573 | 13.54804 | 2
MOLiCEL 18650-P28A | SPR2021_ESTA_8B100-01_SOC_RUN044 | SPR2021_ESTA_8B100-01_SOC | Nail | V10.0 |  | 2021-03-16 | P28A_20 | 20 | 2.946 | 44.55 | 50.1 | 51.4 | 18650-Brass | 18650-Brass | No Ejection | 1.782549 | 0.001 | 2.046417 | 2.046424 | 2.033598 | 0.001447519 | 0.01137838 | 99.37325 | 0.07073407 | 0.5560126 | 7.446172e-06 | 0 | 2 | 2 | 2 | 0 | 0 | 0 | 12.7269 | 24.59617 | 44.49 | 0 | 0 | 0 | 0 | 0 | 0 | 0.06 | 0.06 | 0.1346801 | 0 |  | N/A | N/A | N/A | N/A | Manually replaced TC24 with 25. Auto heat loss rate and TR time. | 6 | 7.407407 | 0.05639397 | 1016.799 | 0.7237596 | 5.689189 | 1023.212 | 16.35462 | 0.08466362 | 0.6655073 | 12.90805 | 2
MOLiCEL 18650-P28A | SPR2021_ESTA_8B100-01_SOC_RUN045 | SPR2021_ESTA_8B100-01_SOC | Nail | V10.0 |  | 2021-03-16 | P28A_20 | 20 | 2.963 | 44.75 | 50.2 | 47.7 | 18650-Brass | 18650-Brass | No Ejection | 1.850747 | 0.001 | 2.114467 | 2.11448 | 1.097982 | 0.8406493 | 0.1758489 | 51.9268 | 39.75679 | 8.316415 | 1.343454e-05 | 0 | 2 | 2 | 2 | 0 | 0 | 0 | 9.4255 | 25.061645 | 44.7 | 0 | 0 | 0 | 0 | 0 | 0 | 0.05 | 0.05 | 0.1117318 | 0 |  | N/A | N/A | N/A | N/A | Manually replaced TC24 with 25, TC22 with 23, TC 101-103 with 100. Auto heat loss rate and TR time. | 9 | 11.11111 | 0.0582694 | 548.9909 | 420.3246 | 87.92446 | 1057.24 | 8.830195 | 49.16854 | 10.28519 | 13.33732 | 2
MOLiCEL 18650-Test Cell | ESRF17_Sep_Oct_Run001 | ESRF17_Oct | Heater (ISC) | V7.0¦8.0 | EYA.7.8 | 2017-10-04 | Moli 016 Silver | 100 | - | 48 | 37 | 37 | 18650-Aluminum | 18650-Aluminum | Top Vent | 38.0683 | 0.026 | 43.7096 | 46.25668 | 20.61543 | 25.43889 | 0.2023593 | 44.56747 | 54.99506 | 0.4374703 | 2.547081 | 0 | 6.212600231 | 0.80009985 | 0 | 1112.8 | 40.165 | 44.61122 | - | 142.05671 | 34.96 | 0.188 | 1.704 | 0.91 | 0 | 0 | 0 | 10.238 | 13.04 | 27.16667 | 0 | Lost TC 10, 28, 30, and 51. Cell was glued to the bottom Al seal. The cell did not make much noise when it underwent thermal runaway so there was a delayed response pressing the record option for X-rays. We were not sure whether there was an ISC device in this cell - we could not find it. In future, we need to rotate the cells to clock the ISC device parallel with the beam. FILTERS IN PLACE? Bulged bottom & nominal top vent. ALL PHOTOS ARE IN SEPARATE FOLDERS FOR EACH RUN - dsc_0384-0409. | 2150 fps at 400 um exposure. FOV was 140-1962 HOR and 490-1630 VER. | - | Middle | Not Available | Matrix has this cell labeled as DW silver cell however it triggers in ~50s which would indicate an ISC cell (i.e. a Control cell). Therefore, labeled this run as a Control cell in databank. | 1 | 2 | 1.465284 | 3318.326 | 31794.64 | #DIV/0! | 19788.39 | 90.32409 | 12500.84 | #DIV/0! | 473.1258 | 2.337567
MOLiCEL 18650-Test Cell (DW-Gold) | DLS18_Feb_Run018 | DLS18_Feb | Heater (ISC) | V7.0¦8.0 |  | 2018-02-08 | RC9171219-005 | 100 | - | 48 | 37 | 37 | 18650-Aluminum | 18650-Aluminum | Top Vent | 41.23725 | 0.025 | 45.27858 | 47.91118 | 17.86699 | 29.32583 | 0.7183568 | 37.29191 | 61.20874 | 1.499351 | 2.632597 | 0 | 5.906899929 | 2.003499985 | 0 | 658.7354 | 135.4452 | 86.13111 |  | 255.08335 | 33.7 | 1 | 1.6 | 0.3 | 0 | 0 | 0 | 11.4 | 14.3 | 29.79167 | 0 | Discolouring on the surface of the casing where the ISC was located.TC 37, 42, 43, 44. - Replace baffle and rhods after this run. Voltage on power supply dropped to about 60 V about 30 seconds before TR - heating cartridge shorted and melted. Shunt reacched > 60 C. | 2000 fps. FOV 1280x800. Pixel size:17.8um | Miro_scan_00021 | Middle | Available | - | 6 | 12 | 1.517694 | 3024.766 | 14637.3 | #DIV/0! | 18170.2 | 82.33345 | 5755.012 | #DIV/0! | 434.436 | 2.6368
MOLiCEL 18650-Test Cell (DW-Gold) | DLS18_Feb_Run019 | DLS18_Feb | Heater (ISC) | V7.0¦8.0 |  | 2018-02-08 | RC9171219004 | 100 | - | 48 | 37 | 37 | 18650-Aluminum | 18650-Aluminum | Top Vent | 36.94677 | 0.026 | 41.12174 | 42.73217 | 17.61207 | 24.46733 | 0.6527681 | 41.21502 | 57.2574 | 1.52758 | 1.61043 | 0 | 4.807600021 | 2.404800415 | 0 | 907.5326 | 128.2141 | 116.3316 |  | 336.581505 | 33.9 | 0 | 2.1 | 0.5 | 0 | 0 | 0 | 11.5 | 14.1 | 29.375 | 0 | extended spin groove, top cap vent. TC 45. Shunt reached 40 C. Current on power supply gradually went down to about 3.8 A. | 2000 fps. FOV 1280x800. Pixel size:17.8um | Miro_scan_00022 | Top | Available | - | 5 | 10 | 1.353638 | 3663.382 | 10174.37 | #DIV/0! | 17774.46 | 99.71642 | 4000.303 | #DIV/0! | 424.9742 | 2.404133
MOLiCEL 18650-Test Cell (DW-Gold) | DLS18_Feb_Run057 | DLS18_Feb | Heater (ISC) | V7.0¦8.0 |  | 2018-02-10 | 2 | 100 | - | 48 | 37 | 37 | 18650-Aluminum | 18650-Aluminum | Top Vent | 39.43802 | 0.025 | 41.84082 | 42.82386 | 23.61445 | 18.55507 | 0.6543316 | 55.14322 | 43.32882 | 1.52796 | 0.9830327 | 0 | 3.506299973 | 4.006500244 | 0 | 904.5116 | 111.8292 | 101.1139 |  | 270.691605 | 35.4 | 0.5 | 2.9 | 1.7 | 0 | 0 | 0 | 7.5 | 12.6 | 26.25 | 0 | TC 35, 37, 56. brass o ring on negative | 2000 fps. FOV 1280x800. Pixel size:17.8um | Miro_scan_00060 | Top | Available | - | 3 | 6 | 1.356542 | 6734.864 | 4631.242 | #DIV/0! | 17100.36 | 183.3215 | 1820.886 | #DIV/0! | 408.8569 | 2.504266739
MOLiCEL 18650-Test Cell (DW-Silver) | DLS18_Feb_Run020 | DLS18_Feb | Heater (ISC) | V7.0¦8.0 |  | 2018-02-08 | 170704-021 | 100 | - | 48 | 37 | 37 | 18650-Aluminum | 18650-Aluminum | Top Vent | 40.85562 | 0.022 | 43.12615 | 45.58141 | 24.74911 | 20.057 | 0.775301 | 54.29649 | 44.00259 | 1.700915 | 2.455267 | 0 | 4.305699825 | 2.802000046 | 0 | 907.4817 | 115.4028 | 104.7556 |  | 271.43 | 35.4 | 0.5 | 2.9 | 1.7 | 0 | 0.1 | 0.2 | 7.2 | 12.6 | 26.25 | 0 | TC 14. SHunt reached 40 C. Current went down to about 3.8 A. | 2000 fps. FOV 1280x800. Pixel size:17.8um | Miro_scan_00023 | Middle | Available | - | 1 | 2 | 1.443894 | 5747.988 | 7158.103 | #DIV/0! | 19238.89 | 156.4589 | 2814.383 | #DIV/0! | 459.9876 | 2.369233
MOLiCEL 18650-Test Cell (DW-Silver) | DLS18_Feb_Run022 | DLS18_Feb | Heater (ISC) | V7.0¦8.0 |  | 2018-02-08 | 171219-104 | 100 | - | 48 | 37 | 37 | 18650-Aluminum | 18650-Aluminum | Top Vent | 35.85548 | 0.028 | 39.93633 | 41.1101 | 16.43288 | 23.95915 | 0.71807 | 39.97286 | 58.28044 | 1.7467 | 1.173771 | 0 | 2.502099991 | 2.502099991 | 0 | 907.6059 | 118.2243 | 107.3227 |  | 341.92106 | 35.9 | 0 | 2.5 | 0.7 | 0 | 0 | 0 | 8.9 | 12.1 | 25.20833 | 0 | extended spin groove, top cap vent. TC 45. Vacuum leak in beamline caused delay. The dust in the bore of the Dreamweaver runs is much more fine compared to polymer runs. | 2000 fps. FOV 1280x800. Pixel size:17.8um | Miro_scan_00025 | Top | Available | - | 5 | 10 | 1.302255 | 6567.637 | 9575.615 | #DIV/0! | 24645.36 | 178.7696 | 3764.888 | #DIV/0! | 589.2523 | 1.668067
MOLiCEL 18650-Test Cell (DW-Silver) | DLS18_Feb_Run021 | DLS18_Feb | Heater (ISC) | V7.0¦8.0 |  | 2018-02-18 | 170704-022 | 100 | - | 48 | 37 | 37 | 18650-Aluminum | 18650-Aluminum | Top Vent | 37.19747 | 0.027 | 40.99402 | 42.2196 | 19.6782 | 21.81821 | 0.7231918 | 46.60916 | 51.67791 | 1.712929 | 1.225577 | 0 | 4.504899979 | 2.803800106 | 0 | 828.5618 | 105.7174 | 88.4214 |  | 247.197485 | 33.9 | 0.7 | 1.4 | 0.2 | 0 | 0 | 0 | 11.8 | 14.1 | 29.375 | 0 | extended spin groove, top cap vent. TC 35, 37. Voltage dropped about 15 second before TR. Heating cartridge blew again. | 2000 fps. FOV 1280x800. Pixel size:17.8um | Miro_scan_00024 | Middle | Available | - | 3 | 6 | 1.337401 | 4368.177 | 7781.656 | #DIV/0! | 17329.87 | 118.9008 | 3059.549 | #DIV/0! | 414.3443 | 2.436233
Panasonic 18650-BE | DLS18_Feb_Run050 | DLS18_Feb | Heater (Non-ISC) | V7.0¦8.0 |  | 2018-02-10 | - | 100 | - | 48 | 37 | 37 | 18650-Aluminum | 18650-Aluminum | Bottom Vent | 59.33338 | 0.046 | 60.83037 | 62.35648 | 13.44747 | 0.5855147 | 46.67663 | 21.56548 | 0.9389797 | 74.8545 | 0 | 1.526103 | 3.604899883 | 0 | 1.501100063 | 904.7314 | 106.3394 | 96.28801 | - | 312.25053 | 19.2 | 8.5 | 1.2 | 0 | 3.1 | 11.49 | 0.6 | 3.91 | 28.8 | 60 | 0 | TC 27, 37 are out. BV acted. | 2000 fps. FOV 1280x800. Pixel size:17.8um | Miro_scan_00053 | Middle | Available | Heater current manually edited to constant 3.8A while heater is on. | 3 | 6 | 1.50358 | 3730.331 | #DIV/0! | 31094.95 | 36637.18 | 100.2687 | #DIV/0! | 11958.52 | 864.0066 | 1.701999982
Panasonic 18650-BE | DLS18_Feb_Run051 | DLS18_Feb | Heater (Non-ISC) | V7.0¦8.0 |  | 2018-02-10 | - | 100 | - | 47 | 37 | 37 | 18650-Aluminum | 18650-Aluminum | Bottom Vent | 50.6953 | 0.03 | 51.94554 | 58.40524 | 8.555119 | 1.82102 | 41.10245 | 14.64786 | 3.117906 | 70.37459 | 0 | 6.459695 | 8.810500145 | 0 | 1.700700283 | 906.046 | 129.3456 | 117.3203 | - | 299.682095 | 19.3 | 0 | 0 | 0 | 0 | 10.8 | 0.6 | 16.3 | 27.7 | 58.93617 | 0 | TC 37, 45. Power supply dropped to 3A from 4A during heating. BV acted. | 2000 fps. FOV 1280x800. Pixel size:17.8um | Miro_scan_00054 | Middle | Available | Heater current manually edited to constant 3.8A while heater is on. | 5 | 10 | 1.408305 | 971.014 | #DIV/0! | 24167.95 | 16669.43 | 26.10018 | #DIV/0! | 9294.531 | 393.1115 | 3.503733476
Saft D-Cell-VES16 | ESRF18_Oct_Run045 | ESRF18_Oct | Heater (ISC) | V9.0 |  | 2018-10-27 | 4 | 100 | 4.075 | 111.292 | 48 | 47.7 | DCell-Brass | DCell-Brass | Top Vent | 66.23203 | 0.027 | 75.28624 | 78.64543 | 24.89158 | 53.31653 | 0.4373185 | 31.65038 | 67.79356 | 0.5560635 | 3.35919 | 0 | 4.4115 | 4.4115 | 0 | 918.3489 | 112.2911 | 103.2014 |  | 243.5090525 | 72.5255 | 1.8123 | 8.9989 | 2.1295 | 0.1 | 0.6985 | 0 | 25.0273 | 38.7665 | 34.83314 | 0 | TC 8, 30, 32, 38, 39, 43, 50-56 all out. Double top vent; top button dislodged; some metal is fused on sidewall. | - | - | Middle | Available | Both cell body TCs failed, SET EQUAL TO AVERAGE OF CELL CHAMBER TCs, highlighted in yellow. Manually replaced TCs 38 and 39 with TC 40 for series failure. | 9 | 18 | 1.348516 | 5642.43 | 12085.81 | #DIV/0! | 26741.05 | 153.5857 | 4751.831 | #DIV/0! | 639.3587 | 2.941
Saft D-Cell-VES16 | ESRF18_Oct_Run047 | ESRF18_Oct | Heater (ISC) | V9.0 |  | 2018-10-28 | 5 | 100 | 4.079 | 111.0028 | 48.7 | 51 | DCell-Brass | DCell-Brass | Top Vent | 68.06502 | 0.021 | 75.65256 | 79.36485 | 31.81178 | 47.05965 | 0.4934253 | 40.08295 | 59.29533 | 0.6217177 | 3.712286 | 0 | 3.9164 | 3.9164 | 0 | 911.0807 | 113.9661 | 103.8361 |  | 122.66852 | 71.4116 | 1.8543 | 6.7404 | 1.7074 | 1.8292 | 0 | 0.0226 | 27.4373 | 39.5912 | 35.66685 | 0 | TC 8, 30, 32, 39 out. Double top vents; top button dislodged and leak. | - | - | Middle | Available | - | 7 | 14 | 1.360851 | 8122.708 | 12016.05 | #DIV/0! | 30397.12 | 221.0983 | 4724.404 | #DIV/0! | 726.7726 | 2.610933
Saft D-Cell-VES16 | DLS19_Feb_Run072 | DLS19_Feb | Heater (ISC) | V9.1 |  | 2019-02-16 | 13 | 100 | 4.047 | 112.5 | 49 | 47.5 | DCell-Aluminum | DCell-Brass | Top Vent | 64.72277 | 0.044 | 77.14341 | 82.15226 | 20.08232 | 60.65445 | 1.41548 | 24.44525 | 73.83175 | 1.722996 | 5.008849 | 0 | 3.0092 | 3.0092 | 0 | 953.1615 | 180.0816 | 156.829 |  | 233.01761 | 71 | 0.8 | 8.2 | 1.7 | 0 | 0 | 0 | 30.8 | 41.5 | 36.88889 | 0 | Let heater reach 400 C and cell chamber 200 C, then switched off heaters. TR occured soon after. TC 8,40. 3.33 Amps at 240 V. | 1700 fps, 0.00058 s exposure, 17.9 um pixels. 20 mm x 12 mm FOV. | miro_projections_84213.hdf | Top | Available | No pre-test cell mass recorded. Assumed 112.5g based on other Saft D cells in this test series. Voltage channels had to be manually corrected on RDE tab. Plugged in incorrectly. No shunt for current. Assumed 4 A. | 9 | 18 | 1.408646 | 6673.642 | 20156.34 | #DIV/0! | 40950.55 | 181.655 | 7924.958 | #DIV/0! | 979.0973 | 2.006133
Saft D-Cell-VES16 | DLS19_Dec_Run009 | DLS19_Dec | Heater (ISC) | V10.0 |  | 2019-12-12 | P08197 | 100 | 4.081 | 112.5 | 49.9 | 46.4 | DCell-Aluminum | DCell-Brass | Top Vent | 65.75747 | 0.031 | 74.65423 | 78.04864 | 27.55479 | 50.18515 | 0.3086983 | 35.30464 | 64.29984 | 0.3955205 | 3.394403 | 0 | 2 | 2 | 2 | 964.0136 | 70.0241 | 67.24897 |  | 135.520755 | 74.3 | 0.1 | 5.4 | 0 | 0 | 0 | 0 | 32.7 | 38.2 | 33.95556 | 0 | TC 99, 102 out | - | 95802 (data) | Top | Available | No TC's manually edited. Negative-valued post mass entered as 0 for ejecta mating (-), bore (-), and mesh soot (-). | 5 | 6.17284 | 1.338283 | 13777.39 | 25092.57 | 154.3492 | 39024.32 | 375.0175 | 9865.76 | 60.68616 | 933.0426 | 2
Saft D-Cell-VES16 | DLS19_Dec_Run011 | DLS19_Dec | Heater (ISC) | V10.0 |  | 2019-12-12 | P08162 | 100 | 4.082 | 112.3 | 48.3 | 49.7 | DCell-Brass | DCell-Brass | Top Vent | 57.54018 | 0.043 | 67.61869 | 71.4175 | 18.94302 | 51.56019 | 0.9142945 | 26.52434 | 72.19545 | 1.280211 | 3.798805 | 0 | 2 | 2 | 2 | 934.7893 | 153.8615 | 143.6309 |  | 299.43232 | 73.7 | 1.1 | 5.8 | 0.91 | 0 | 0 | 0 | 30.79 | 38.6 | 34.37222 | 0 | TC 97, 102 are not working. Longer time for heating leading to TR. ISC was difficult to find in the cell, however, it appears we found the ISC and captured TR event. | - | 95835 (flats), 95836(darks), 95837(scan) | Middle | Available | No TC's manually edited. Negative-valued post mass entered as 0 for ejecta mating (-), bore (-), and mesh soot (-). | 4 | 4.938272 | 1.22458 | 9471.509 | 25780.09 | 457.1472 | 35708.75 | 257.8123 | 10136.08 | 179.7386 | 853.7698 | 2
Saft D-Cell-VES16 | DLS19_Dec_Run013 | DLS19_Dec | Heater (ISC) | V10.0 |  | 2019-12-12 | P08191 | 100 | 4.079 | 111.892 | 47.8 | 48.3 | DCell-Aluminum | DCell-Brass | Top Vent | 67.39035 | 0.034 | 75.04618 | 75.39988 | 36.36484 | 1.195507 | 37.83954 | 48.2293 | 1.585556 | 50.18514 | 0.353703 | 0 | 2 | 2 | 2 | 965.386 | 86.2912 | 83.08943 |  | 160.44802 | 97.1 | 2.2 | 5.4 | 0 | 0 | 0 | 0 | 7.192 | 14.792 | 13.21989 | 0 | 12/12/2019 - imaging issue + Cell missing - skipped. TC 54 reading strange values prior to test. TC 57, 93 are out. Hard to detect ISC location, however, we think we successfully located it and ISC failure looks to be captured in X-ray video. stucl al seal in mass measurmeny\Calorimeter case was flipped upside down on test stand. `ww put seals in this one incorrectly. Imaged middle of this one AND middle of 15. | - | 95830(flats-cancelled),95831(flats - good),95832(scan) | Top | Available | No TC's manually edited. Negative-valued post mass entered as 0 for ejecta mating (-), bore (-), and mesh soot (- and +). | 4 | 4.938272 | 1.292865 | 18182.42 | 597.7537 | 18919.77 | 37699.94 | 494.9213 | 235.0215 | 7438.77 | 901.3777 | 2
Saft D-Cell-VES16 | DLS19_Dec_Run015 | DLS19_Dec | Heater (ISC) | V10.0 |  | 2019-12-12 | P08196 | 100 | 4.073 | 112.384 | 50.5 | 48.3 | DCell-Brass | DCell-Brass | Top Vent | 55.95023 | 0.041 | 66.75736 | 69.77018 | 21.00573 | 48.00355 | 0.7608881 | 30.10704 | 68.8024 | 1.090564 | 3.012822 | 0 | 2 | 2 | 2 | 970.8401 | 132.6893 | 128.5897 |  | 236.34 | 72.7 | 1.5 | 10.3 | 0.7 | 0 | 0 | 0 | 27.184 | 39.684 | 35.31108 | 0 | 12/12/2019 - Cell missing - skipped. TC 30 reading weird values, should be open channel (check TC map to verify). TC 90 was reading values higher than others prior to testing. TCs 57, 93 are out. | - | 95839(data), 95838(brights) | Middle | Available | No TC's manually edited. Negative-valued post mass entered as 0 for ejecta mating (-), bore (-), and mesh soot (-). | 8 | 9.876543 | 1.196334 | 10502.87 | 24001.78 | 380.4441 | 34885.09 | 285.8857 | 9436.887 | 149.5809 | 834.0766 | 2
Saft D-Cell-VES16 | DLS19_Dec_Run017 | DLS19_Dec | Heater (ISC) | V10.0 |  | 2019-12-12 | P08175 | 100 | 4.093 | 112.227 | 51.2 | 48.3 | DCell-Aluminum | DCell-Brass | Top Vent | 60.15862 | 0.042 | 69.77471 | 73.63299 | 20.60414 | 52.08015 | 0.9486915 | 27.98222 | 70.72938 | 1.288406 | 3.85828 | 0 | 2 | 2 | 2 | 971.6438 | 140.3226 | 136.1339 |  | 249.8878 | 71.1 | 0.1 | 10.5 | 1.9 | 0 | 0.1 | 0 | 28.527 | 41.127 | 36.64626 | 0 | 12/12/2019 - Cell not charged + imaging issue - skipped. TC 57, 93 are out. Quick venting before TR. | - | 95846 (data), 95845 (darks), 95844 (brights) | Top | Available | No TC's manually edited. Negative-valued post mass entered as 0 for ejecta mating (-) and mesh soot (-). | 8 | 9.876543 | 1.262568 | 10302.07 | 26040.08 | 474.3457 | 36816.49 | 280.42 | 10238.29 | 186.5006 | 880.2551 | 2
Saft D-Cell-VES16 | DLS19_Dec_Run019 | DLS19_Dec | Heater (ISC) | V10.0 |  | 2019-12-12 | P08178 | 100 | 4.09 | 112.134 | 50.4 | 49.7 | DCell-Brass | DCell-Brass | Top Vent | 60.53654 | 0.047 | 70.97482 | 74.47379 | 21.06161 | 52.51595 | 0.8962254 | 28.28057 | 70.51602 | 1.20341 | 3.498966 | 0 | 2 | 2 | 2 | 935.7792 | 145.6429 | 136.0293 |  | 259.549745 | 70.9 | 1.1 | 7.8 | 3.3 | 0 | 0 | 0 | 29.034 | 41.234 | 36.77208 | 0 | 12/12/2019 - Cell not charged + imaging issue - skipped. TCs 97, 99, 102 are out (not reading). | - | 95843 (95842 - Bright) TOM?? -yes? | Middle | Available | No TC's manually edited. Negative-valued post mass entered as 0 for ejecta mating (-), bore (-), and mesh soot (-). | 5 | 6.17284 | 1.276985 | 10530.81 | 26257.97 | 448.1127 | 37236.89 | 286.6462 | 10323.97 | 176.1865 | 890.3066 | 2
Saft D-Cell-VES16 | DLS19_Feb_Run057 | DLS19_Feb | Heater (Non-ISC) | V9.1 |  | 2019-02-15 | 7483 | 100 | 4.044 | 112.35 | 47.5 | 47.5 | DCell-Brass | DCell-Brass | Top Vent | 57.86533 | 0.031 | 65.49347 | 68.80689 | 27.5487 | 40.34399 | 0.9142041 | 40.0377 | 58.63364 | 1.328652 | 3.31342 | 0 | 6.0201 | 6.0201 | 0 | 822.1447 | 173.6868 | 143.6838 |  | 241.20787 | 74.1 | 1.4 | 7.5 | 3.5 | 0 | 0 | 0 | 25.85 | 38.25 | 34.04539 | 0 | All TCs nominal except fof TC 2 (failed). Very slow calm TR event. About 10 s failure time. | 1700 fps, 0.00058 s exposure, 17.9 um pixels. 20 mm x 12 mm FOV. | miro_projections_84196.hdf | Middle | Available | Nominal processing. Voltage channels had to be manually corrected on RDE tab. Plugged in incorrectly. No shunt for current. Assumed 4 A. | 3 | 6 | 1.179816 | 4576.12 | 6701.548 | #DIV/0! | 17144.29 | 124.561 | 2634.878 | #DIV/0! | 409.9073 | 4.0134
Saft D-Cell-VES16 | DLS19_Feb_Run068 | DLS19_Feb | Heater (Non-ISC) | V9.1 |  | 2019-02-16 | 7487 | 100 | 4.043 | 112.676 | 50.3 | 47.5 | DCell-Brass | DCell-Brass | Top Vent | 63.79572 | 0.035 | 71.94291 | 75.48473 | 20.18925 | 53.51623 | 1.779243 | 26.74614 | 70.89677 | 2.35709 | 3.541819 | 0 | 9.4385 | 9.4385 | 0 | 974.7823 | 115.2488 | 112.2476 |  | 219.40193 | 75 | 1.1 | 8.5 | 0.8 | 0 | 0 | 0 | 27.276 | 37.676 | 33.43747 | 0 | WW Changed from nail to FTRC after looking at data | 1700 fps, 0.00058 s exposure, 17.9 um pixels. 20 mm x 12 mm FOV. | miro_projections_84205.hdf | Middle | Available | Heater run performed after failed nail attempts- RDE and TR rows adjusted to accommodate the large amount of data. Voltage channels manually corrected on RDE tab (plugged in incorrectly). No shunt for current- assumed 4.0 A. No TC's manually edited. | 5 | 10 | 1.29432 | 2139.032 | 5669.993 | #DIV/0! | 11996.3 | 58.22397 | 2229.297 | #DIV/0! | 286.8227 | 6.292333
Saft D-Cell-VES16 | DLS19_Feb_Run069 | DLS19_Feb | Heater (Non-ISC) | V9.1 |  | 2019-02-16 | 7500 | 100 | 4.031 | 112.592 | 50.6 | 47.5 | DCell-Brass | DCell-Brass | Top Vent | 47.21631 | 0.05 | 58.43135 | 63.43964 | 11.70752 | 50.59772 | 1.13439 | 18.45459 | 79.75727 | 1.788141 | 5.008285 | 0 | 2.5026 | 2.5026 | 0 | 1072.805 | 212.9935 | 228.7206 |  | 314.5589 | 69 | 1.4 | 6.5 | 3.8 | 0.1 | 0.1 | 0 | 31.692 | 43.592 | 38.71678 | 0 | Three nail attempt. Ruined both flexible torque bars. Resorted to heating. Heaters failed just before TR when the cell chamber was at 300. The calorimeter file is huge becuase I left it recording just incase it failed spontaneously. TC's 8, 40 are out. I applied 250 V and about 4.5 A to the heaters to speed up the failure process. THis cell chamber contained different heaters than the others - check resistance with Donal. Gave extra time for cooling because the curves didn't plateau. | 1700 fps, 0.00058 s exposure, 17.9 um pixels. 20 mm x 12 mm FOV. | miro_projections_84216.hdf | Middle | Available | TC1 & TC2 manually edited to X2/X3. | 10 | 20 | 1.087785 | 4678.145 | 20218.06 | #DIV/0! | 38024.24 | 127.338 | 7949.226 | #DIV/0! | 909.1313 | 1.6684
Saft D-Cell-VES16 | DLS19_Feb_Run070 | DLS19_Feb | Heater (Non-ISC) | V9.1 |  | 2019-02-16 | 7485 | 100 | 4.017 | 112.644 | 47.5 | 47.5 | DCell-Aluminum | DCell-Brass | Top Vent | 53.40814 | 0.037 | 65.48366 | 66.45278 | 15.71995 | 49.41665 | 1.316173 | 23.65583 | 74.36356 | 1.980614 | 0.9691217 | 0 | 8.512 | 8.512 | 0 | 984.8959 | 180.2247 | 177.7525 |  | 238.29554 | 75.9 | 4.6 | 9.24 | 8.8 | 3.7 | 2.5 | 0 | 7.904 | 36.744 | 32.61958 | 0 | TCs 7, 9, 45, 47 are out. Nominal and relatively slow failure. | 1700 fps, 0.00058 s exposure, 17.9 um pixels. 20 mm x 12 mm FOV. | miro_projections_84227.hdf | Top | Available | No TCs manually edited. Voltage channels manually corrected on RDE tab (plugged in incorrectly). No shunt for current- assumed 4.0 A | 11 | 22 | 1.139451 | 1846.799 | 5805.527 | #DIV/0! | 11710.43 | 50.26945 | 2282.585 | #DIV/0! | 279.9877 | 5.674667
Saft D-Cell-VES16 | DLS19_Dec_Run021 | DLS19_Dec | Heater (Non-ISC) | V10.0 |  | 2019-12-12 | P5312 | 100 | 4.076 | 111.5 | 51.5 | 46.4 | DCell-Aluminum | DCell-Brass | Top Vent | 58.39326 | 0.046 | 68.96615 | 72.25322 | 22.97223 | 48.26054 | 1.020448 | 31.79406 | 66.79362 | 1.412322 | 3.287063 | 0 | 2 | 2 | 2 | 968.2736 | 157.4866 | 152.296 |  | 314.44486 | 73 | 0.2 | 9.7 | 0.8 | 0 | 0 | 0 | 27.8 | 38.5 | 34.52915 | 0 | TC 51, 99, 102 | - | 95807 (data) | Top | Available | No TC's manually edited. Negative-valued post mass entered as 0 for ejecta mating (-), bore (-), and mesh soot (-). | 9 | 11.11111 | 1.23891 | 11486.11 | 24130.27 | 510.2239 | 36126.61 | 312.6494 | 9487.407 | 200.607 | 863.7604 | 2
Saft D-Cell-VES16 | DLS19_Dec_Run023 | DLS19_Dec | Heater (Non-ISC) | V10.0 |  | 2019-12-12 | P5313 | 100 | 4.084 | 111.519 | 50.3 | 49.7 | DCell-Aluminum | DCell-Brass | Top Vent | 61.58395 | 0.049 | 71.16051 | 73.65456 | 27.4479 | 44.92711 | 1.279541 | 37.26572 | 60.99706 | 1.737219 | 2.494049 | 0 | 2 | 2 | 2 | 937.0338 | 166.8664 | 156.1317 |  | 275.61868 | 73.9 | 2.1 | 1.9 | 1.1 | 1.9 | 1.9 | 4 | 24.719 | 37.619 | 33.73327 | 0 | 12/12/2019 - what does OC/DC label mean?. Top of cell can swelled significantly before TR. TCs 97, 99, 102 are out. | - | 95849 (flats) - NIGHT CREW??? | Top | Not Available | No TC's manually edited. | 5 | 6.17284 | 1.262938 | 13723.95 | 22463.56 | 639.7704 | 36827.28 | 373.5628 | 8832.097 | 251.5414 | 880.513 | 2
Saft D-Cell-VES16 | DLS19_Dec_Run025 | DLS19_Dec | Heater (Non-ISC) | V10.0 |  | 2019-12-14 | P5314 | 100 | 4.088 | 111.667 | 53.6 | 53.7 | DCell-Brass | DCell-Brass | Top Vent | 55.98938 | 0.051 | 65.91569 | 68.59239 | 25.11361 | 42.49574 | 0.9830407 | 36.61282 | 61.95402 | 1.433163 | 2.6767 | 0 | 2 | 2 | 2 | 941.9546 | 159.3364 | 149.8557 |  | 271.99343 | 73.4 | 1.7 | 6.9 | 1 | 0 | 0 | 0 | 28.667 | 38.267 | 34.26885 | 0 | 12/12/2019 - imaging issue - skipped. TC 93 is out. Fairly normal TR event observed in X-ray video. | - | 95959 (data), 95960 (dark), 95961 (brights) | Middle | Available | No TC's manually edited. Negative-valued post mass entered as 0 for ejecta mating (-), bore (-), and mesh soot (-). | 6 | 7.407407 | 1.176138 | 12556.8 | 21247.87 | 491.5203 | 34296.19 | 341.7933 | 8354.12 | 193.2533 | 819.9966 | 2
Saft D-Cell-VES16 | DLS19_Dec_Run027 | DLS19_Dec | Heater (Non-ISC) | V10.0 |  | 2019-12-14 | P5316 | 100 | 4.074 | 111.49 | 52.3 | 52 | DCell-Brass | DCell-Brass | Top Vent | 61.27767 | 0.048 | 71.18976 | 75.55532 | 28.18161 | 46.23002 | 1.143695 | 37.2993 | 61.18698 | 1.513718 | 4.365566 | 0 | 2 | 2 | 2 | 977.9044 | 151.5288 | 147.919 |  | 270.893315 | 72.3 | 0.8 | 5.8 | 1.3 | 0 | 0 | 0 | 31.29 | 39.19 | 35.15113 | 0 | 12/12/2019 - imaging issue - skipped. TCs 61, 63, 66, 102 are open. Cell took a fair amount of time to heat to trigger TR. Venting occured prior to TR. After test, TCs pn baffles were checked via TC Checker and TCs 94, 97, had shorts. | - | 95962 (data), 95964 (brights), 95963 (darks) | Middle | Available | - | 9 | 11.11111 | 1.29553 | 14090.8 | 23115.01 | 571.8473 | 37777.66 | 383.5485 | 9088.232 | 224.8358 | 903.2359 | 2
Saft D-Cell-VES16 | DLS19_Dec_Run029 | DLS19_Dec | Heater (Non-ISC) | V10.0 |  | 2019-12-14 | P5337 | 100 | 4.058 | 111.701 | 48.6 | 52 | DCell-Brass | DCell-Brass | Top Vent | 52.16111 | 0.053 | 61.80302 | 63.86869 | 25.01401 | 37.56366 | 1.29102 | 39.16475 | 58.81389 | 2.021366 | 2.065672 | 0 | 2 | 2 | 2 | 942.6986 | 172.2232 | 162.153 |  | 289.89017 | 73.3 | 1.9 | 10.9 | 3.2 | 0 | 0 | 0 | 22.401 | 38.401 | 34.37839 | 0 | 12/12/2019 - imaging issue - skipped. TC 54 reading weird values, 59 reading low, 93 is open. | - | 95965 (data), 95966 (dark), 95967 (brights) | Middle | Available | - | 5 | 6.17284 | 1.095142 | 12507.01 | 18781.83 | 645.51 | 31934.35 | 340.4378 | 7384.536 | 253.7981 | 763.5265 | 2
Saft D-Cell-VES16 | DLS19_Feb_Run056 | DLS19_Feb | Nail | V9.1 |  | 2019-02-15 | 7483 | 100 | 4.058 | 112.335 | 51.5 | 47.5 | DCell-Brass | DCell-Brass | Top Vent | 75.25933 | 0.015 | 81.36255 | 83.77435 | 39.00734 | 44.65179 | 0.1152198 | 46.56239 | 53.30008 | 0.1375358 | 2.4118 | 0 | 4.5157 | 4.5157 | 0 | - | - | - |  | - | 74.2 | 2.3 | 11 | 2.7 | 0 | 0 | 0 | 22.135 | 38.135 | 33.94757 | 0 | All TCs good. No heater TCs (new Dcell chamber). Could not get penetration to happen. Set aside for later. On take two, all TCs good. No heater TCs (new Dcell chamber). Darst added a flux capacitor to the drill controlling the nail pen device. Penetration and successful TR. | - | miro_projections_84201.hdf | Middle | Available | Heater TCs reading high values because they were unused for test; marked all as failed and set equal to average of cell chamber. Voltage and current channels manually corrected to zero on RDE tab. | 5 | 10 | 1.43646 | 8638.159 | 9888.122 | #DIV/0! | 27827.69 | 235.1287 | 3887.757 | #DIV/0! | 665.3396 | 3.010467
Saft D-Cell-VES16 | DLS19_Feb_Run058 | DLS19_Feb | Nail | V9.1 |  | 2019-02-16 | 7491 | 100 | 4.047 | 112.183 | 47 | 47.5 | DCell-Brass | DCell-Brass | Top Vent | 77.08914 | 0.012 | 82.09239 | 85.36491 | 31.0017 | 54.15854 | 0.2046758 | 36.31667 | 63.44356 | 0.2397657 | 3.272523 | 0 | 2.6079 | 2.6079 | 0 | - | - | - |  | - | 74.6 | 1.2 | 9.2 | 1.7 | 0 | 0 | 0 | 25.483 | 37.583 | 33.50151 | 0 | TR occured. Great X-ray capture. Didn't read TC outages. | 1700 fps, 0.00058 s exposure, 17.9 um pixels. 20 mm x 12 mm FOV. | miro_projections_84204.hdf | Middle | Available | Heater TCs reading high values because they were unused for test; marked all as failed and set equal to average of cell chamber. Voltage and current channels manually corrected to zero on RDE tab. | 8 | 16 | 1.463733 | 11887.61 | 20767.11 | #DIV/0! | 49099.8 | 323.578 | 8165.097 | #DIV/0! | 1173.94 | 1.7386
Saft D-Cell-VES16 | DLS19_Dec_Run047 | DLS19_Dec | Nail | V10.0 |  | 2019-12-13 | P5321 | 100 | 3.93 | 111.582 | 45.5 | 45.9 | DCell-Brass | DCell-Brass | Top Vent | 72.38053 | 0.015 | 78.19236 | 80.49399 | 34.33652 | 46.13873 | 0.01874753 | 42.65724 | 57.31947 | 0.0232906 | 2.301629 | 0 | 2 | 2 | 2 | - | - | - |  | - | 75.6 | 0.5 | 4.9 | 0.8 | 0.1 | 0.3 | 0 | 29.382 | 35.982 | 32.24714 | 0 | TC 54 reading higher values prior to beginning of test. TC 93 is not reading. "DUD Cell": After nail penetration, TR did not occur in a distinct fashion from X-ray video. TCs on the cell chamber and oher calorimeter components did rise in temperature though. A second nail penetration was attempted to again trigger TR, but the second time was also unsuccessful. A feild decision was made to record the data for analysis and comparison to lower than expected voltage in the cell. | - | 95913 (data), 95915 (brights), 95914 (darks) | Middle | Available | Volatile readings on the cell body TCs. Removed row of zeros in TC data in row 2564, highlighted in yellow | 5 | 6.17284 | 1.380212 | 17168.26 | 23069.36 | 9.373765 | 40246.99 | 467.3161 | 9070.285 | 3.685525 | 962.2758 | 2
Saft D-Cell-VES16 | DLS19_Dec_Run049 | DLS19_Dec | Nail | V10.0 |  | 2019-12-13 | P5319 | 100 | 4.086 | 111.401 | 49.3 | 49.7 | DCell-Brass | DCell-Brass | Top Vent | 85.08592 | 0.019 | 91.62013 | 94.80959 | 40.25089 | 54.53061 | 0.02809162 | 42.45445 | 57.51592 | 0.02962951 | 3.189462 | 0 | 2 | 2 | 2 | - | - | - |  | - | 72.2 | 1.3 | 5.1 | 2.6 | 0.1 | 0.1 | 0 | 30.001 | 39.201 | 35.18909 | 0 | TC 61 reading higher than neighboring TCs prior to test. TCs 66, 97, 99, 102 reading open. TR was not very violent when it occured after nail pen. Inner layers of the jellyroll move slightly after the nail enters, but not much in the penetrated area. DPA- no battery debris in negative terminus, significant debris lodged in between the baffles (+) A lot of powder in mesh (+) | - | 95918 (data), 95919 (brights), 95920 (dark) | Middle | Available | - | 7 | 8.641975 | 1.625679 | 20125.44 | 27265.31 | 14.04581 | 47404.8 | 547.81 | 10720.02 | 5.522454 | 1133.414 | 2
Saft D-Cell-VES16 | DLS19_Dec_Run051 | DLS19_Dec | Nail | V10.0 |  | 2019-12-13 | P5324 | 100 | 4.085 | 111.412 | 48.69 | 49.5 | DCell-Brass | DCell-Brass | Top Vent | 84.28771 | 0.019 | 89.67572 | 94.59303 | 34.29169 | 60.2219 | 0.07944228 | 36.25181 | 63.66421 | 0.08398322 | 4.917315 | 0 | 2 | 2 | 2 | - | - | - |  | - | 70.8 | 0.7 | 7.8 | 1.51 | 0.1 | 0.1 | 0 | 30.402 | 40.612 | 36.45209 | 0 | TC93 out | - | 95921 (data), 95920 (dark), 95922 (brights) | Middle | Available | Removed temperature outlier in TC 1 row 139, highlighted in yellow | 6 | 7.407407 | 1.621966 | 17145.84 | 30110.95 | 39.72114 | 47296.52 | 466.706 | 11838.86 | 15.61734 | 1130.825 | 2
Saft D-Cell-VES16 | DLS19_Dec_Run053 | DLS19_Dec | Nail | V10.0 |  | 2019-12-14 | P5331 | 100 | 4.083 | 111.37 | 50.8 | 46 | DCell-Brass | DCell-Brass | Top Vent | 84.95884 | 0.018 | 90.92026 | 94.55259 | 35.43449 | 59.07195 | 0.04614363 | 37.47596 | 62.47523 | 0.04880208 | 3.632326 | 0 | 2 | 2 | 2 | - | - | - |  | - | 70.1 | 1.3 | 6.8 | 2 | 0.1 | 0.1 | 0.1 | 30.87 | 41.27 | 37.05666 | 0 | TC66, 99 97 out | - | 95927 (data), 95926 (darks), 95928 (brights) | Middle | Available | TC 1 reading low. TC 2 seemed more like a nail profile, so set TC 1 to failed. Removed TC outliers in TC 24 rows 187,188. | 7 | 8.641975 | 1.621272 | 17717.25 | 29535.98 | 23.07181 | 47276.29 | 482.2594 | 11612.79 | 9.071249 | 1130.341 | 2
Saft D-Cell-VES16 | DLS19_Dec_Run055 | DLS19_Dec | Nail | V10.0 |  | 2019-12-14 | P5333 | 100 | 4.085 | 111.411 | 47.1 | 48.4 | DCell-Brass | DCell-Brass | Top Vent | 84.66214 | 0.018 | 90.67398 | 93.51805 | 45.14013 | 48.33033 | 0.04759179 | 48.26889 | 51.68022 | 0.05089049 | 2.84407 | 0 | 2 | 2 | 2 | - | - | - |  | - | 72.9 | 1.8 | 9.3 | 1 | 0.1 | 0.1 | 0.1 | 26.111 | 38.511 | 34.5666 | 0 | TC 93 | - | 95932 (data), 95931 (darks), no brights | Middle | Available | - | 7 | 8.641975 | 1.603533 | 22570.06 | 24165.17 | 23.7959 | 46759.03 | 614.352 | 9501.127 | 9.355939 | 1117.974 | 2
Saft D-Cell-VES16 | DLS19_Dec_Run057 | DLS19_Dec | Nail | V10.0 |  | 2019-12-14 | P5334 | 100 | 4.089 | 111.478 | 48.1 | 47.99 | DCell-Brass | DCell-Brass | Top Vent | 83.05213 | 0.019 | 88.72616 | 91.9078 | 35.86588 | 55.9878 | 0.05411722 | 39.02376 | 60.91735 | 0.05888207 | 3.181643 | 0 | 2 | 2 | 2 | - | - | - |  | - | 70.3 | 1.2 | 8.5 | 2.5 | 0.1 | 1.2 | 0.21 | 27.468 | 41.178 | 36.93823 | 0 | TC 66, 97, 99, 102 out | - | 95941 (data), 95940 (darks), 95942 (brights) | Middle | Available | BOTH CELL BODY TCs FAILED, AVERAGED CELL CHAMBER TCs AS REPLACEMENT. Removed temperature outliers in TC 24 rows 76-82. | 7 | 8.641975 | 1.575923 | 17932.94 | 27993.9 | 27.05861 | 45953.9 | 488.1306 | 11006.49 | 10.63875 | 1098.724 | 2
Saft D-Cell-VES16 | DLS19_Dec_Run059 | DLS19_Dec | Nail | V10.0 |  | 2019-12-14 | P5315 | 100 | 4.076 | 111.5 | 48.5 | 49.4 | DCell-Brass | DCell-Brass | Top Vent | 78.70606 | 0.019 | 84.80869 | 87.67992 | 34.39282 | 53.26906 | 0.01804107 | 39.22542 | 60.75401 | 0.02057605 | 2.871235 | 0 | 2 | 2 | 2 | - | - | - |  | - | 72.3 | 1.5 | 9.8 | 2.5 | 0 | 0 | 0 | 25.4 | 39.2 | 35.15695 | 0 | TC 93 out | - | 95945 (data), 95943 (darks), 95946 (brights) | Middle | Available | Used Run59_Attempt2 because attempt 1 was improperly recorded data. Removed temperature outliers in TC 1 around TR event, highlighted in yellow | 7 | 8.641975 | 1.503428 | 17196.41 | 26634.53 | 9.020533 | 43839.96 | 468.0823 | 10472.02 | 3.546643 | 1048.181 | 2
Samsung 18650-26J | DLS19_Dec_Run001 | DLS19_Dec | Heater (Non-ISC) | V10.0 |  | 2019-12-11 | - | 100 | 4.151 | 44.0838 | 47.3 | 50.4 | 18650-Aluminum | 18650-Brass | Top Vent | 30.57192 | 0.0404 | 34.55643 | 35.55185 | 13.58496 | 21.172 | 0.7948941 | 38.21167 | 59.55246 | 2.235873 | 0.9954254 | 0 | 2 | 2 | 2 | 938.7955 | 188.8533 | 114.1595 | 212.1756 | 288.55152 | 28 | 0.5 | 3.4 | 1 | 0 | 0 | 0 | 11.1838 | 16.0838 | 36.4846 | 0 | Multiple heater adjustments prior to runaway. Nominal runaway event. Early vent. Jellyroll shifted upwards about 10 s prior to runaway. Header fully in tact. | 76 kev beam. 1800 fps. exposure time. Module 2. sample-camera distance of 700 (on a range of 350 to 1000, 350 being full abs and 1000 being full phase). 1280x800 pixels with 6.26 um pixel size. DLS filenames 95781 (darks),95782 (scan),95783 (flats). | None Recorded | None Recorded | Available |  | 4 | 4.938272 | 1.046357 | 6792.478 | 10586 | 397.447 | 17775.93 | 184.8897 | 4162.145 | 156.266 | 425.0092 | 2
Samsung 18650-26J | DLS19_Dec_Run002 | DLS19_Dec | Heater (Non-ISC) | V10.0 |  | 2019-12-11 | B03 2 c05 w11 | 100 | 4.142 | 44.1052 | 46.8 | 51.3 | 18650-Aluminum | 18650-Brass | Top Vent | 46.06584 | 0.0419 | 48.67901 | 51.10513 | 10.91505 | 39.59659 | 0.5934818 | 21.35804 | 77.48066 | 1.161296 | 2.426117 | 0 | 2 | 2 | 2 | 931.06 | 119.7969 | 111.2928 | 199.2139 | 300.641155 | 14.2 | 6.2 | 9.8 | 1.3 | 0 | 0 | 0 | 12.6052 | 29.9052 | 67.80425 | 0 | Buildup to thermal runaway was quite long, button moved upwards with jellyroll. Complete jellyroll ejection. Beam went down. | Sample-camera distance of 500 from here on. 95791 (darks),95792 (scan) | None Recorded | None Recorded | Available |  | 1 | 1.234568 | 1.504118 | 5457.527 | 19798.3 | 296.7409 | 25552.56 | 148.5527 | 7784.185 | 116.6709 | 610.9429 | 2
Samsung 18650-26J | DLS19_Dec_Run003 | DLS19_Dec | Heater (Non-ISC) | V10.0 |  | 2019-12-11 | C03 w21 3 b04 | 100 | 4.146 | 44.1045 | 50.4 | 50.4 | 18650-Aluminum | 18650-Brass | Top Vent | 39.06524 | 0.043 | 42.81519 | 43.92972 | 6.839469 | 35.96217 | 1.128083 | 15.56911 | 81.86296 | 2.567926 | 1.114532 | 0 | 2 | 2 | 2 | 940.2004 | 125.684 | 117.9736 | 156.2138 | 306.95516 | 12.2 | 12.4 | 7.3 | 1.9 | 0 | 0 | 0 | 10.3045 | 31.9045 | 72.33842 | 0 | First test after dropped beam on December 11, after 5pm (UK time). Jellyroll ejection. Jellyroll remained in tact. | 95793 (scan), 95794 (flats), 95795(darks) | None Recorded | None Recorded | Available |  | 5 | 6.17284 | 1.292933 | 3419.734 | 17981.09 | 564.0414 | 21964.86 | 93.08439 | 7069.704 | 221.7667 | 525.1636 | 2
Samsung 18650-26J | DLS19_Dec_Run004 | DLS19_Dec | Heater (Non-ISC) | V10.0 |  | 2019-12-11 | W22 c04 bo2 | 100 | 4.146 | 44.255 | 50.5 | 51.3 | 18650-Aluminum | 18650-Brass | Top Vent | 30.97721 | 0.0388 | 34.48444 | 35.1466 | 14.95287 | 19.53147 | 0.6622607 | 42.5443 | 55.57142 | 1.884281 | 0.6621577 | 0 | 2 | 2 | 2 | 930.294 | 125.9489 | 116.9814 | 152.8885 | 325.37776 | 29.3 | 0.9 | 6 | 0.5 | 0 | 0 | 0 | 7.555 | 14.955 | 33.79279 | 0 | Runaway event: cell intact, positive side button stretched upwards, returned to nominal position after TR, jellyroll moved up during TR pushing button, then receeded into nominal position afterwards. Tape missing from copper foam on +ve side | 95795 (scan), (Log book says data is: 95796 - check this) | None Recorded | None Recorded | Available |  | 2 | 2.469136 | 1.034429 | 7476.437 | 9765.733 | 331.1304 | 17573.3 | 203.5069 | 3839.637 | 130.192 | 420.1646 | 2
Samsung 18650-26J | DLS19_Dec_Run005 | DLS19_Dec | Heater (Non-ISC) | V10.0 |  | 2019-12-11 | J21 c08 b03 | 100 | 4.138 | 44.025 | 50.8 | 50.2 | 18650-Brass | 18650-Brass | Top Vent | 35.94595 | 0.0398 | 40.25437 | 41.31993 | 15.59648 | 24.42886 | 1.294594 | 37.74566 | 59.12124 | 3.133098 | 1.065557 | 0 | 2 | 2 | 2 | 940.8955 | 130.8875 | 122.9405 | 137.4903 | 280.09053 | 28.7 | 1.1 | 3.3 | 0.7 | 0 | 0 | 0 | 10.225 | 15.325 | 34.80977 | 0 | DAQ System - Current not seen? Heater TC unequal | 95798 (data), 95797(darks) | None Recorded | None Recorded | Available |  | 4 | 4.938272 | 1.216122 | 7798.241 | 12214.43 | 647.2969 | 20659.97 | 212.2663 | 4802.401 | 254.5006 | 493.9645 | 2
Samsung 18650-26J | DLS19_Dec_Run006 | DLS19_Dec | Heater (Non-ISC) | V10.0 |  | 2019-12-11 | C04 W23 B07 | 100 | 4.157 | 44.1 | 48 | 51.3 | 18650-Brass | 18650-Brass | Top Vent | 33.86584 | 0.0408 | 37.93137 | 39.24654 | 4.789605 | 33.2952 | 1.161738 | 12.20389 | 84.83601 | 2.960103 | 1.315165 | 0 | 2 | 2 | 2 | 930.4807 | 128.0587 | 118.9627 | 131.8661 | 307.344945 | 10.7 | 15.6 | 4.3 | 0.9 | 0 | 0 | 0 | 12.6 | 33.4 | 75.73696 | 0 | Post- Cell not intact, jelly roll ejected via positive terminus into the mating chamber | 95799 (data) | None Recorded | None Recorded | Available |  | 4 | 4.938272 | 1.155098 | 2394.803 | 16647.6 | 580.869 | 19623.27 | 65.18598 | 6545.411 | 228.3829 | 469.1778 | 2
Samsung 18650-26J | DLS19_Dec_Run007 | DLS19_Dec | Heater (Non-ISC) | V10.0 |  | 2019-12-11 | w24 c07 b02 | 100 | 4.158 | 44.1216 | 52.6 | 50.2 | 18650-Brass | 18650-Brass | Top Vent | 43.60251 | 0.0414 | 47.98912 | 50.12931 | 8.064132 | 40.88684 | 1.178337 | 16.08666 | 81.56274 | 2.350594 | 2.140185 | 0 | 2 | 2 | 2 | 947.9772 | 129.8004 | 122.795 | 132.2018 | 291.56814 | 10.6 | 13.1 | 8 | 0.5 | 0 | 0 | 0 | 11.9216 | 33.5216 | 75.97549 | 0 | TC 57, 93 out Heater TC3 went out when power output started, simialr to previous, numerous precursor events to TR. Cell not intact post. Jelly roll ejectedvia positive terminus into the mating chamber. | 95800 (data) | None Recorded | None Recorded | Available |  | 5 | 6.17284 | 1.475398 | 4032.066 | 20443.42 | 589.1684 | 25064.65 | 109.7519 | 8037.831 | 231.646 | 599.2773 | 2
Samsung 18650-26J | DLS19_Dec_Run008 | DLS19_Dec | Heater (Non-ISC) | V10.0 |  | 2019-12-11 | w25 c08 b06 | 100 | 4.15 | 44.112 | 49.69 | 51.3 | 18650-Brass | 18650-Brass | Top Vent | 30.80415 | 0.0402 | 35.3444 | 36.41496 | 11.58393 | 23.62226 | 1.208775 | 31.8109 | 64.86965 | 3.319445 | 1.07056 | 0 | 2 | 2 | 2 | 942.6911 | 134.0207 | 126.1348 | 137.0263 | 297.6186 | 27.3 | 1.3 | 4 | 0.71 | 0 | 0 | 0 | 10.802 | 16.812 | 38.11208 | 0 | TC59, 102 out, simialr to previous, numerous precursor events to TR | 95801 (data) | None Recorded | None Recorded | Available |  | 6 | 7.407407 | 1.07176 | 5791.964 | 11811.13 | 604.3873 | 18207.48 | 157.6559 | 4643.835 | 237.6297 | 435.3274 | 2
Samsung 18650-26J | DLS19_Dec_Run022 | DLS19_Dec | Heater (Non-ISC) | V10.0 |  | 2019-12-12 | B06 w13 c05 #11 | 100 | 4.138 | 44.0689 | 48.1 | 48.2 | 18650-Aluminum | 18650-Brass | Top Vent | 38.19935 | 0.0436 | 42.17143 | 43.36092 | 15.58841 | 26.87628 | 0.8962263 | 35.95038 | 61.98272 | 2.066899 | 1.189489 | 0 | 2 | 2 | 2 | 934.8306 | 121.1136 | 113.0086 | 133.6289 | 288.38287 | 26.7 | 0.4 | 4.9 | 1.1 | 0 | 0 | 0 | 10.9689 | 17.3689 | 39.41306 | 0 | 12/12/2019 - Cell missing - skipped. TC 59 out, TC 104 reading, should not be? (12th TC on baffles should be empty?). Venting was nominal, TR ensued shortly therafter. | 95833(flats), 95834(darks), 95834 (data), 95833 (bright), 95836 (dark) | None Recorded | None Recorded | Available |  | 3 | 3.703704 | 1.276192 | 7794.207 | 13438.14 | 448.1132 | 21680.46 | 212.1565 | 5283.533 | 176.1867 | 518.3637 | 2
Samsung 18650-26J | DLS19_Dec_Run035 | DLS19_Dec | Heater (Non-ISC) | V10.0 |  | 2019-12-14 | bo3 c01 w13 no10 | 100 | 4.14 | 44.1376 | 51.6 | 54.3 | 18650-Brass | 18650-Brass | Top Vent | 34.82906 | 0.0439 | 40.0421 | 41.36913 | 7.22101 | 32.68166 | 1.466458 | 17.45507 | 79.00012 | 3.544813 | 1.327029 | 0 | 2 | 2 | 2 | 950.8877 | 132.6087 | 119.4134 | 140.6273 | 291.308245 | 10.2 | 17.3 | 3.8 | 0.6 | 0 | 0 | 0 | 12.2376 | 33.9376 | 76.89045 | 0 | TC 57 open. X-ray data trigger was sent to early (TR not captured in video). Heaters were momentarily interupted when X-ray trigger was sent, but continued until thermal runaway occured. Cell temperature measurements used to determine moment of thermal runaway to turn off heaters. complete JR ejection. | 95980 (data), no brights or darks done (failed X-ray video) | None Recorded | None Recorded | Available |  | 3 | 3.703704 | 1.21757 | 3610.505 | 16340.83 | 733.2292 | 20684.56 | 98.27713 | 6424.798 | 288.287 | 494.5526 | 2
Samsung 18650-30Q | DLS18_Feb_Run052 | DLS18_Feb | Heater (Non-ISC) | V7.0¦8.0 |  | 2018-02-10 | - | 100 | - | 48 | 37 | 37 | 18650-Aluminum | 18650-Aluminum | Top Vent | 65.92254 | 0.057 | 67.28572 | 81.43527 | 9.248941 | 70.79414 | 1.392187 | 11.35741 | 86.93302 | 1.709563 | 14.14955 | 0 | 3.203199863 | 1.602900028 | 0 | 904.1619 | 102.4002 | 92.67001 |  | 306.90413 | 11.9 | 12.1 | 0.8 | 0 | 0 | 0 | 0 | 23.2 | 36.1 | 75.20833 | 0 | TC 27, 35, 37 are out. No exhaust pipe. | 2000 fps. FOV 1280x800. Pixel size:17.8um | Miro_scan_00055 | Top | Available | I1 (heater current) manually edited. | 3 | 6 | 2.094528 | 2887.407 | 44166.29 | #DIV/0! | 50832.44 | 78.59456 | 17365.06 | #DIV/0! | 1215.366 | 1.602033297
Samsung 18650-30Q | DLS18_Feb_Run054 | DLS18_Feb | Heater (Non-ISC) | V7.0¦8.0 |  | 2018-02-10 | - | 100 | - | 48 | 37 | 37 | 18650-Aluminum | 18650-Aluminum | Top Vent and Bottom Rupture | 59.20345 | 0.029 | 60.31792 | 67.2588 | 8.645236 | 53.32288 | 5.290685 | 12.85369 | 79.28015 | 7.86616 | 6.627602 | 0.3132842 | 8.413599968 | 1.505599976 | 1.704999924 | 903.6262 | 96.0396 | 86.91511 |  | 289.53518 | 8.9 | 14.3 | 7.5 | 0.1 | 0.2 | 0.9 | 0.5 | 15.6 | 39.1 | 81.45833 | 0 | TC 35, 37. Loud explosion heard and visible smoking even with exhaust piping attached | 2000 fps. FOV 1280x800. Pixel size:17.8um | Miro_scan_00057 | Middle | Available | Heater current manually edited to constant 3.8A while heater is on. | 4 | 8 | 1.729907 | 1027.531 | 35416.37 | 3103.041 | 17358.31 | 27.96916 | 13924.81 | 1220.037 | 415.0242 | 3.874733
Samsung 18650-30Q | ESRF18_Oct_Run107 | ESRF18_Oct | Heater (Non-ISC) | V9.0 |  | 2018-10-28 | 136 | 100 | 4.148 | 45.4366 | 47.9 | 45.9 | 18650-Brass | 18650-Brass | Top Vent | 53.76559 | 0.033 | 56.94338 | 59.56665 | 4.742492 | 54.07739 | 0.7467697 | 7.961656 | 90.78467 | 1.253671 | 2.623271 | 0 | 1.7069 | 1.7069 | 0 | 960.4102 | 97.9811 | 94.16573 |  | 215.27785 | 15 | 9.65 | 11.42 | 1.81 | 0.2 | 0 | 0 | 7.3566 | 30.4366 | 66.98697 | 0 | TC8,30,38,45. TC 2 is reading low, defective.The baffles were blown back and damaged. The Al seal was partially melted through. Header breach/gone; sidewall breach from header to bottom; spin groove elongation; bottom bulge; jelly roll expelled. | - | - | Middle | Available | The post test cell mass was not recorded, assumed a value of 15g based on other 30Q post test cells in this test series. Manually replaced TCs 29 and 30 with TC 28 for series failure, highlighted in yellow. Removed temperature outliers in TCs 32,33,34 in rows 1091, 1092. Mating plugged in backwards. Switched accordingly on EYA. | 9 | 18 | 1.532064 | 2778.424 | 31681.64 | #DIV/0! | 52346.34 | 75.62807 | 12456.41 | #DIV/0! | 1251.562 | 1.137933
Samsung 18650-30Q | ESRF18_Oct_Run108 | ESRF18_Oct | Heater (Non-ISC) | V9.0 |  | 2018-10-28 | 137 | 100 | 4.148 | 45.4336 | 50.1 | 47.5 | 18650-Brass | 18650-Brass | Top Vent | 65.06979 | 0.037 | 65.82091 | 72.22866 | 4.446342 | 67.4328 | 0.3495217 | 6.155925 | 93.36016 | 0.4839101 | 6.407751 | 0 | 1.006 | 1.006 | 0 | 957.2679 | 98.6198 | 94.42441 |  | 247.8527 | 7.8347 | 7.867 | 11.2039 | 2.8632 | 0 | 0 | 0 | 15.6648 | 37.5989 | 82.75571 | 0 | TC1,8,30,39.The cell blew off the positive vent. It was reatached it for cool down. Baffles blown back and damaged. Header breach; bottom bulge; spin groove breach; full length sidewall breach. | - | - | Middle | Available | Manually replaced TC 30 with TC 29 for series failure. Removed temperature outliers in TCs 26 and 27 in rows 1027-1033, highlighted in yellow | 10 | 20 | 1.857733 | 4419.823 | 67030.61 | #DIV/0! | 107696.8 | 120.3066 | 26354.73 | #DIV/0! | 2574.951 | 0.6706667
Samsung 18650-30Q | ESRF18_Oct_Run109 | ESRF18_Oct | Heater (Non-ISC) | V9.0 |  | 2018-10-28 | 138 | 100 | 4.15 | 45.4292 | 45.5 | 45.5 | 18650-Aluminum | 18650-Brass | Top Vent | 59.57773 | 0.034 | 60.32853 | 65.96002 | 6.298342 | 58.17205 | 1.489631 | 9.548727 | 88.19289 | 2.258385 | 5.63149 | 0 | 1.3017 | 1.3017 | 0 | 961.9139 | 101.3267 | 97.67304 |  | 289.58047 | 6.9823 | 10.4135 | 8.975 | 2.2795 | 0 | 0 | 0 | 16.7789 | 38.4469 | 84.63037 | 0 | TC8,29,32,38,39,43. Blew the positive vent off again. Header breach; full length sidewall breach; bottom dented/compressed; jellyroll expulsion. | - | - | Top | Available | Slightly negative post test (-) mass, replaced with 0. Manually replaced TC 38 with TC 37 and TC 30 with TC 29 for series failure. | 9 | 18 | 1.696503 | 4838.551 | 44689.29 | #DIV/0! | 76008.33 | 131.7043 | 17570.69 | #DIV/0! | 1817.303 | 0.8678
Samsung 18650-30Q | SPR2021_ESTA_8B100-01_SOC_RUN089 | SPR2021_ESTA_8B100-01_SOC | Heater (Non-ISC) | V10.0 |  | 2021-04-14 | 30Q_100 | 100 | 4.1551 | 45.22 | 51 | 52.3 | 18650-Brass | 18650-Brass | Top Vent | 58.1039 | 0.037 | 59.80524 | 62.76041 | 6.188069 | 55.2048 | 1.367548 | 9.859828 | 87.96117 | 2.178997 | 2.955173 | 0 | 2 | 2 | 2 | 965.5841 | 108.4698 | 104.445 | 124.0246 | 196.07205 | 7.69 | 13.77 | 6.9 | 0.6 | 0 | 0 | 0 | 16.26 | 37.53 | 82.99425 | 0 |  |  |  | Middle |  |  | 6 | 7.407407 | 1.614208 | 3094.034 | 27602.4 | 683.7739 | 31380.21 | 84.21891 | 10852.56 | 268.8424 | 750.2775 | 2
Samsung 18650-30Q | SPR2021_ESTA_8B100-01_SOC_RUN090 | SPR2021_ESTA_8B100-01_SOC | Heater (Non-ISC) | V10.0 |  | 2021-04-14 | 30Q_100 | 100 | 4.1561 | 45.28 | 49.4 | 52.3 | 18650-Brass | 18650-Brass | Top Vent | 61.55835 | 0.041 | 63.3203 | 65.93095 | 7.767489 | 56.96132 | 1.202135 | 11.78125 | 86.39543 | 1.823325 | 2.610653 | 0 | 2 | 2 | 2 | 966.2738 | 103.601 | 99.94207 | 109.8177 | 226.44472 | 9.91 | 9.49 | 11.17 | 0.48 | 0 | 0 | 0 | 14.23 | 35.37 | 78.11396 | 0 |  |  |  | Middle |  |  | 2 | 2.469136 | 1.695755 | 3883.744 | 28480.66 | 601.0676 | 32965.47 | 105.7146 | 11197.87 | 236.3244 | 788.1801 | 2
Samsung 18650-30Q | SPR2021_ESTA_8B100-01_SOC_RUN091 | SPR2021_ESTA_8B100-01_SOC | Heater (Non-ISC) | V10.0 |  | 2021-04-14 | 30Q_100 | 100 | 4.1549 | 45.3 | 50 | 52.3 | 18650-Brass | 18650-Brass | Top Vent | 64.14884 | 0.045 | 65.74783 | 69.62163 | 8.120692 | 59.43276 | 2.068178 | 11.66404 | 85.36537 | 2.970597 | 3.873803 | 0 | 2 | 2 | 2 | 965.7008 | 100.5063 | 96.89834 | 114.9444 | 227.73078 | 9.35 | 5.7 | 14.12 | 1.05 | 0 | 0 | 0 | 15.08 | 35.95 | 79.35982 | 0 |  |  |  | Middle |  |  | 3 | 3.703704 | 1.79068 | 4060.346 | 29716.38 | 1034.089 | 34810.82 | 110.5217 | 11683.72 | 406.5775 | 832.3008 | 2
Samsung 18650-30Q | SPR2021_ESTA_8B100-01_SOC_RUN092 | SPR2021_ESTA_8B100-01_SOC | Heater (Non-ISC) | V10.0 |  | 2021-04-14 | 30Q_100 | 100 | 4.1549 | 45.26 | 51.1 | 52.3 | 18650-Brass | 18650-Brass | Top Vent | 59.32783 | 0.042 | 60.83301 | 64.32667 | 4.932018 | 58.45073 | 0.9439258 | 7.667144 | 90.86546 | 1.467394 | 3.493656 | 0 | 2 | 2 | 2 | 966.3873 | 103.8973 | 100.2536 | 112.3264 | 235.610965 | 7.39 | 9.73 | 11.51 | 0.99 | 0 | 0 | 0 | 15.64 | 37.87 | 83.67212 | 0 |  |  |  | Middle |  |  | 2 | 2.469136 | 1.654493 | 2466.009 | 29225.36 | 471.9629 | 32163.34 | 67.12421 | 11490.67 | 185.5638 | 769.0015 | 2
Samsung 18650-30Q | SPR2021_ESTA_8B100-01_SOC_RUN093 | SPR2021_ESTA_8B100-01_SOC | Heater (Non-ISC) | V10.0 |  | 2021-04-14 | 30Q_100 | 100 | 4.152 | 45.21 | 48.5 | 52.3 | 18650-Brass | 18650-Brass | Top Vent | 59.48274 | 0.043 | 61.04252 | 64.57759 | 5.952352 | 57.56656 | 1.058679 | 9.217365 | 89.14324 | 1.63939 | 3.535065 | 0 | 2 | 2 | 2 | 965.0049 | 104.9252 | 101.101 | 114.3583 | 226.82863 | 7.2 | 10.87 | 9.19 | 0.98 | 0 | 0 | 0 | 16.97 | 38.01 | 84.07432 | 0 |  |  |  | Middle |  |  | 3 | 3.703704 | 1.660946 | 2976.176 | 28783.28 | 529.3393 | 32288.79 | 81.01083 | 11316.85 | 208.1227 | 772.0011 | 2
Sanyo 18650-A | SPR2021_ESTA_8B100-01_SOC_RUN051 | SPR2021_ESTA_8B100-01_SOC | Heater (Non-ISC) | V10.0 |  | 2021-03-18 | Sanyo215_100 | 100 | 4.17 | 41.43 | 50.1 | 51.4 | 18650-Brass | 18650-Brass | Top Vent | 26.3097 | 0.032 | 27.90886 | 29.15205 | 10.41428 | 18.16867 | 0.5690947 | 35.724 | 62.32383 | 1.95216 | 1.24319 | 0 | 2 | 2 | 2 | 915.4266 | 119.6542 | 0 | 124.9685 | 289.04096 | 23.97 | 1.73 | 4.23 | 1.48 | 0 | 0 | 0 | 10.02 | 17.46 | 42.14337 | 0 | Cell chamber and mating chamber were put into one bag | N/A | N/A | N/A | N/A | Manually replaced TC27 with 28. Auto heat loss rate and TR time. | 3 | 3.703704 | 1.046226 | 5207.14 | 9084.337 | 284.5474 | 14576.02 | 141.7372 | 3571.73 | 111.8768 | 348.5019 | 2
Sanyo 18650-A | SPR2021_ESTA_8B100-01_SOC_RUN052 | SPR2021_ESTA_8B100-01_SOC | Heater (Non-ISC) | V10.0 |  | 2021-03-18 | Sanyo215_100 | 100 | 4.17 | 41.58 | 48.2 | 51.4 | 18650-Brass | 18650-Brass | Top Vent | 27.23641 | 0.024 | 28.64705 | 29.40578 | 13.98772 | 14.97809 | 0.4399664 | 47.56793 | 50.93588 | 1.49619 | 0.7587344 | 0 | 2 | 2 | 2 | 947.6923 | 74.4716 | 70.28447 | 90.9274 | 175.01911 | 25 | 1.54 | 4.87 | 1.43 | 0 | 0 | 0 | 8.74 | 16.58 | 39.87494 | 0 |  | N/A | N/A | N/A | N/A |  | 3 | 3.703704 | 1.055332 | 6993.862 | 7489.047 | 219.9832 | 14702.89 | 190.3713 | 2944.502 | 86.49178 | 351.5353 | 2
Sanyo 18650-A | SPR2021_ESTA_8B100-01_SOC_RUN053 | SPR2021_ESTA_8B100-01_SOC | Heater (Non-ISC) | V10.0 |  | 2021-03-18 | Sanyo215_100 | 100 | 4.16 | 41.43 | 50.2 | 47.7 | 18650-Brass | 18650-Brass | Top Vent | 26.17506 | 0.029 | 28.35992 | 29.66739 | 8.264007 | 20.40584 | 0.9975485 | 27.85552 | 68.78204 | 3.362441 | 1.307468 | 0 | 2 | 2 | 2 | 950.4696 | 137.8592 | 130.8406 | 147.7813 | 314.109705 | 24.25 | 0.38 | 4.69 | 1.49 | 0 | 0 | 0 | 10.62 | 17.18 | 41.46754 | 0 |  | N/A | N/A | N/A | N/A |  | 6 | 7.407407 | 1.064721 | 4132.003 | 10202.92 | 498.7742 | 14833.7 | 112.4722 | 4011.527 | 196.1053 | 354.6627 | 2
Sanyo 18650-A | SPR2021_ESTA_8B100-01_SOC_RUN054 | SPR2021_ESTA_8B100-01_SOC | Heater (Non-ISC) | V10.0 |  | 2021-03-18 | Sanyo215_100 | 100 | 4.17 | 41.55 | 49 | 51.4 | 18650-Brass | 18650-Brass | Top Vent | 23.80895 | 0.034 | 25.14726 | 25.85834 | 10.61149 | 14.68296 | 0.563899 | 41.03699 | 56.78228 | 2.180724 | 0.711084 | 0 | 2 | 2 | 2 | 966.7123 | 114.7567 | 110.7604 | 125.7859 | 285.76167 | 25.97 | 0.81 | 4.67 | 1.7 | 0 | 0 | 0 | 8.4 | 15.58 | 37.49699 | 0.0001 |  | N/A | N/A | N/A | N/A |  | 5 | 6.17284 | 0.9280197 | 5305.743 | 7341.478 | 281.9495 | 12929.17 | 144.4211 | 2886.482 | 110.8553 | 309.1269 | 2
Sanyo 18650-A | SPR2021_ESTA_8B100-01_SOC_RUN055 | SPR2021_ESTA_8B100-01_SOC | Heater (Non-ISC) | V10.0 |  | 2021-03-19 | Sanyo215_100 | 100 | 4.17 | 41.49 | 49 | 47.7 | 18650-Brass | 18650-Brass | Top Vent | 26.37887 | 0.027 | 29.01325 | 29.4531 | 15.35932 | 13.52152 | 0.5722616 | 52.14838 | 45.90866 | 1.942958 | 0.4398544 | 0 | 2 | 2 | 2 | 942.249 | 94.18 | 88.59414 | 104.4857 | 221.155555 | 28.18 | 1.46 | 4.15 | 0.3 | 0.45 | 0 | 0 | 6.95 | 13.31 | 32.08002 | 0 | TC5 - reading but not registering, TC3 reading but not as hot as it needs to be | N/A | N/A | N/A | N/A |  | 7 | 8.641975 | 1.057031 | 7679.659 | 6760.762 | 286.1308 | 14726.55 | 209.0386 | 2658.159 | 112.4993 | 352.1009 | 2
Sanyo 18650-A | SPR2021_ESTA_8B100-01_SOC_RUN056 | SPR2021_ESTA_8B100-01_SOC | Heater (Non-ISC) | V10.0 |  | 2021-03-19 | Sanyo215_100 | 100 | 4.17 | 41.5 | 49 | 51.4 | 18650-Brass | 18650-Brass | Top Vent | 25.02025 | 0.032 | 27.30883 | 28.05649 | 10.90208 | 15.95789 | 1.19652 | 38.85761 | 56.87771 | 4.264683 | 0.7476585 | 0 | 2 | 2 | 2 | 964.2473 | 122.4296 | 117.8604 | 135.8816 | 294.82756 | 25.81 | 0.94 | 5.12 | 0.81 | 0 | 0 | 0 | 8.82 | 15.69 | 37.80723 | 0 | Set screw 2 was reading two low, however it normalized and was reading correcty prior to thermal ruanway | N/A | N/A | N/A | N/A |  | 4 | 4.938272 | 1.006908 | 5451.04 | 7978.943 | 598.2601 | 14028.24 | 148.3761 | 3137.117 | 235.2206 | 335.4049 | 2
Sanyo 18650-A | SPR2021_ESTA_8B100-01_SOC_RUN057 | SPR2021_ESTA_8B100-01_SOC | Heater (Non-ISC) | V10.0 |  | 2021-03-19 | Sanyo215_100 | 100 | 4.16 | 41.55 | 50.4 | 47.7 | 18650-Brass | 18650-Brass | Top Vent | 35.07346 | 0.031 | 38.61065 | 39.71673 | 15.09062 | 23.47682 | 1.149288 | 37.99563 | 59.11066 | 2.893712 | 1.10608 | 0 | 2 | 2 | 2 | 948.2073 | 130.7296 | 0 | 167.1795 | 296.43926 | 23.66 | 0.76 | 5.28 | 1.67 | 0 | 0 | 0 | 10.18 | 17.89 | 43.05656 | 0 | TC 3,5,6 went out, they were tested before running and were fine but during the test TC 3 was registering but not high enough, and TC5/6 arent registering any heat increase, this cell chamber wont be used for any remaing tests today | N/A | N/A | N/A | N/A | No manual replacements. Auto heat loss rate and TR time. | 4 | 4.938272 | 1.425378 | 7545.311 | 11738.41 | 574.6439 | 19858.37 | 205.3816 | 4615.244 | 225.9353 | 474.7988 | 2
Sanyo 18650-A | SPR2021_ESTA_8B100-01_SOC_RUN058 | SPR2021_ESTA_8B100-01_SOC | Heater (Non-ISC) | V10.0 |  | 2021-03-19 | Sanyo215_100 | 100 | 4.16 | 41.54 | 51.2 | 51.4 | 18650-Brass | 18650-Brass | Top Vent | 25.7399 | 0.025 | 27.14585 | 27.57915 | 14.16521 | 12.86459 | 0.5493526 | 51.362 | 46.64608 | 1.991913 | 0.4333 | 0 | 2 | 2 | 2 | 962.768 | 84.2664 | 80.94014 | 102.909 | 216.42669 | 26.3 | 1.86 | 5.37 | 0.81 | 0 | 0 | 0 | 7.2 | 15.24 | 36.68753 | 0 |  | N/A | N/A | N/A | N/A |  | 2 | 2.469136 | 0.9897772 | 7082.603 | 6432.297 | 274.6763 | 13789.58 | 192.7868 | 2529.015 | 107.9957 | 329.6986 | 2
Sanyo 18650-A | SPR2021_ESTA_8B100-01_SOC_RUN059 | SPR2021_ESTA_8B100-01_SOC | Heater (Non-ISC) | V10.0 |  | 2021-03-19 | Sanyo215_100 | 100 | 4.17 | 41.56 | 49.2 | 51.4 | 18650-Brass | 18650-Brass | Top Vent | 25.12338 | 0.034 | 28.09233 | 28.63239 | 12.96767 | 14.48433 | 1.180389 | 45.29021 | 50.58723 | 4.122566 | 0.5400594 | 0 | 2 | 2 | 2 | 967.0139 | 129.8387 | 125.3735 | 139.3644 | 311.668405 | 27.34 | 0.96 | 4.1 | 0.93 | 0 | 0 | 0 | 8.23 | 14.22 | 34.21559 | 0 |  | N/A | N/A | N/A | N/A |  | 5 | 6.17284 | 1.027577 | 6483.835 | 7242.167 | 590.1947 | 14316.2 | 176.4885 | 2847.435 | 232.0495 | 342.2897 | 2
Sanyo 18650-A | SPR2021_ESTA_8B100-01_SOC_RUN060 | SPR2021_ESTA_8B100-01_SOC | Heater (Non-ISC) | V10.0 |  | 2021-03-19 | Sanyo215_100 | 100 | 4.16 | 41.64 | 49.4 | 51.4 | 18650-Brass | 18650-Brass | Top Vent | 27.2262 | 0.027 | 29.24373 | 29.91112 | 12.45641 | 16.5904 | 0.8643101 | 41.64475 | 55.46566 | 2.889594 | 0.6673909 | 0 | 2 | 2 | 2 | 962.892 | 92.3219 | 88.71351 | 100.2576 | 222.437665 | 24.62 | 1.22 | 4.88 | 1.65 | 0 | 0 | 0 | 9.27 | 17.02 | 40.87416 | 0 |  | N/A | N/A | N/A | N/A |  | 5 | 6.17284 | 1.073468 | 6228.205 | 8295.201 | 432.155 | 14955.56 | 169.5303 | 3261.461 | 169.9123 | 357.5764 | 2
Sanyo 18650-A | SPR2021_ESTA_8B100-01_SOC_RUN061 | SPR2021_ESTA_8B100-01_SOC | Heater (Non-ISC) | V10.0 |  | 2021-04-12 | Sanyo215_100 | 100 | 4.17 | 41.5 | 49.8 | 48.2 | 18650-Brass | 18650-Brass | Top Vent | 22.17982 | 0.03 | 23.42187 | 24.08378 | 8.766423 | 14.76079 | 0.5565623 | 36.3997 | 61.28936 | 2.310943 | 0.6619115 | 0 | 2 | 2 | 2 | 945.7393 | 96.1896 | 90.75603 | 101.0115 | 234.78621 | 25.03 | 1.67 | 5.23 | 0.99 | 0 | 0 | 0 | 8.58 | 16.47 | 39.68675 | 0 | Cell was dropped before testing |  |  | Middle |  |  | 2 | 2.469136 | 0.8643332 | 4383.211 | 7380.397 | 278.2812 | 12041.89 | 119.31 | 2901.784 | 109.4131 | 287.9127 | 2
Sanyo 18650-A | SPR2021_ESTA_8B100-01_SOC_RUN062 | SPR2021_ESTA_8B100-01_SOC | Heater (Non-ISC) | V10.0 |  | 2021-04-12 | Sanyo215_100 | 100 | 4.17 | 41.54 | 49.2 | 49.4 | 18650-Brass | 18650-Brass | Top Vent | 27.01377 | 0.026 | 29.44744 | 30.09299 | 11.81818 | 17.47565 | 0.7991582 | 39.2722 | 58.07217 | 2.655629 | 0.6455488 | 0 | 2 | 2 | 2 | 946.2779 | 88.3244 | 83.41585 | 103.4769 | 198.362135 | 25.38 | 1.38 | 5.7 | 0.84 | 0 | 0 | 0 | 8.24 | 16.16 | 38.90226 | 0 |  |  |  | Middle |  |  | 0 | 0 | 1.079995 | 5909.089 | 8737.825 | 399.5791 | 15046.49 | 160.8441 | 3435.49 | 157.1043 | 359.7505 | 2
Sony 18650-VC7 | DLS18_Feb_Run048 | DLS18_Feb | Heater (Non-ISC) | V7.0¦8.0 |  | 2018-02-10 | - | 100 | - | 48 | 37 | 37 | 18650-Aluminum | 18650-Aluminum | Top and Bottom Vent | 66.38485 | 0.049 | 67.4866 | 75.77729 | 20.70139 | 37.03719 | 24.33181 | 27.31873 | 48.87637 | 32.10963 | 7.215304 | 1.07539 | 0.6013999 | 2.003 | 2.7028 | 809.5344 | 98.126 | 88.83676 | - | 295.23456 | 18 | 0 | 2.9 | 1 | 0 | 3 | 0.6 | 22.5 | 30 | 62.5 | 0 | TC 14, 23 out. BV acted, spin grpove breach and below spin groove breach. | 2000 fps. FOV 1280x800. Pixel size:17.8um | Miro_scan_00051 | Bottom | Available | I1 (heater current) manually edited. | 5 | 10 | 1.657421 | 34422.01 | 18490.86 | 9002.447 | 42834.62 | 936.9592 | 7270.136 | 3539.532 | 1024.144 | 1.769066
Sony 18650-VC7 | DLS18_Feb_Run049 | DLS18_Feb | Heater (Non-ISC) | V7.0¦8.0 |  | 2018-02-10 | - | 100 | - | 48 | 37 | 37 | 18650-Aluminum | 18650-Aluminum | Top Vent Only - Bottom Vent Not Actuated | 67.46938 | 0.055 | 70.47115 | 77.00893 | 17.39455 | 58.83121 | 0.7831691 | 22.5877 | 76.39531 | 1.016985 | 6.537774 | 0 | 0.900500298 | 3.00660038 | 0 | 895.379 | 92.825 | 84.04153 |  | 297.40666 | 18.8 | 5.22 | 0 | 0 | 0 | 0 | 0 | 23.98 | 29.2 | 60.83333 | 0 | TC 34, 37, 45 out. Exhaust pipes blew off, reinserted and allowed to cool as normal. BV did not act. | 2000 fps. FOV 1280x800. Pixel size:17.8um | Miro_scan_00052 | Middle | Available | Heater current manually edited to constant 3.8A while heater is on. | 5 | 10 | 1.68436 | 19316.54 | 19567.35 | #DIV/0! | 59129.98 | 525.7917 | 7693.384 | #DIV/0! | 1413.754 | 1.302367
Sony 18650-VC7 | DLS18_Feb_Run061 | DLS18_Feb | Heater (Non-ISC) | V7.0¦8.0 |  | 2018-02-10 | - | 100 | - | 48 | 37 | 37 | 18650-Aluminum | 18650-Aluminum | Top Vent Only - Bottom Vent Not Actuated | 69.60398 | 0.034 | 70.75053 | 76.41141 | 20.43884 | 55.54761 | 0.4249576 | 26.74842 | 72.69544 | 0.5561442 | 5.660882 | 0 | 1.702700138 | 2.403399944 | 0 | 906.5606 | 93.2066 | 84.58232 |  | 275.77637 | 21.5 | 1.3 | 11.4 | 0.7 | 0 | 0 | 0 | 13.1 | 26.5 | 55.20833 | 0 | TC 35, 37. brass o ring on negative | 2000 fps. FOV 1280x800. Pixel size:17.8um | Miro_scan_00064 | Middle | Not Available | Heater current manually edited to constant 3.8A while heater is on. | 3 | 6 | 1.671291 | 12003.78 | 23112.1 | #DIV/0! | 55827.72 | 326.7402 | 9087.086 | #DIV/0! | 1334.8 | 1.3687
Sony 18650-VC7 | ESTA18_May_E-C_Run001 | ESTA18_May_E-C | Heater (Non-ISC) | V7.0¦8.0 |  | 2018-05-23 | 1 | 100 | - | 48 | 40.5 | 37 | 18650-Aluminum | 18650-Aluminum | Top Vent Only - Bottom Vent Not Actuated | 70.82718 | 0.03 | 71.50058 | 77.48516 | 15.68076 | 60.97624 | 0.8281476 | 20.23712 | 78.6941 | 1.068782 | 5.984578 | 0 | 1.237100124 | 2.374199867 | 0 | 978.2589 | 95.3204 | 92.75748 |  | 283.09735 | 13.52 | 6.74 | 12.57 | 2.05 | 0 | 0 | 0 | 13.12 | 34.48 | 71.83333 | 0 | - | Not Applicable | Not Applicable | Not Applicable | Not Applicable | - | 5 | 10 | 1.694776 | 12675.42 | 25682.86 | #DIV/0! | 64368.92 | 345.0221 | 10097.85 | #DIV/0! | 1539.013 | 1.203767
Sony 18650-VC7 | ESTA18_May_E-C_Run002 | ESTA18_May_E-C | Heater (Non-ISC) | V7.0¦8.0 |  | 2018-05-24 | 2 | 100 | - | 48 | 41.7 | 42.1 | 18650-Aluminum | 18650-Aluminum | Top and Bottom Vent | 65.90395 | 0.072 | 67.27281 | 71.52238 | 21.58336 | 21.34224 | 28.59678 | 30.17707 | 29.83994 | 39.98298 | 2.367525 | 1.88204 | 1.022099972 | 3.485199928 | 2.971199989 | 978.1899 | 96.1565 | 94.00716 |  | 284.171925 | 13.4 | 0.26 | 3.92 | 0.52 | 0.83 | 3.94 | 0.46 | 24.67 | 34.6 | 72.08333 | 0 | - | Not Applicable | Not Applicable | Not Applicable | Not Applicable | - | 3 | 6 | 1.564356 | 21116.68 | 6123.676 | 9624.657 | 28691.2 | 574.7913 | 2407.673 | 3784.17 | 685.9854 | 2.492833
Sony 18650-VC7 | ESTA18_Jun_E-C_Run003 | ESTA18_Jun_E-C | Heater (Non-ISC) | V7.0¦8.0 |  | 2018-06-19 | 3 | 100 | - | 48 | 40.9 | 37 | 18650-Aluminum | 18650-Aluminum | Top Vent Only - Bottom Vent Not Actuated | 71.65211 | 0.03 | 72.3296 | 78.77901 | 11.42496 | 66.63769 | 0.7163615 | 14.50254 | 84.58813 | 0.9093305 | 6.449411 | 0 | 2.273099899 | 8.681499958 | 0 | 979.7968 | 93.7564 | 91.81176 |  | 293.82559 | 10.78 | 7.54 | 15.87 | 0.24 | 0 | 0 | 0 | 13.57 | 37.22 | 77.54167 | 0 | - | Not Applicable | Not Applicable | Not Applicable | Not Applicable | - | 4 | 8 | 1.723075 | 5026.158 | 7675.827 | #DIV/0! | 21574.23 | 136.8109 | 3017.939 | #DIV/0! | 515.8238 | 3.651533
Sony 18650-VC7 | ESTA18_Jun_E-C_Run004 | ESTA18_Jun_E-C | Heater (Non-ISC) | V7.0¦8.0 |  | 2018-06-22 | 4 | 100 | - | 48 | 42.2 | 40.3 | 18650-Aluminum | 18650-Aluminum | Top and Bottom Vent | 75.68587 | 0.032 | 77.01402 | 79.31935 | 22.28291 | 35.27963 | 21.75681 | 28.09265 | 44.47796 | 27.42939 | 1.62518 | 0.680148 | 3.312200069 | 2.591199875 | 2.075099945 | 981.2114 | 97.5786 | 95.69414 |  | 290.91074 | 20.5 | 0.23 | 7.93 | 0.71 | 0.04 | 6.24 | 0.29 | 12.06 | 27.5 | 57.29167 | 0 | - | Not Applicable | Not Applicable | Not Applicable | Not Applicable | - | 3 | 6 | 1.734894 | 6727.525 | 13615.17 | 10484.7 | 29824.91 | 183.1217 | 5353.138 | 4122.318 | 713.0916 | 2.659499963
Sony 18650-VC7 | ESTA18_Jun_E-C_Run005 | ESTA18_Jun_E-C | Heater (Non-ISC) | V7.0¦8.0 |  | 2018-06-25 | 5 | 100 | - | 48 | 40.9 | 37 | 18650-Aluminum | 18650-Aluminum | Top Vent Only - Bottom Vent Not Actuated | 68.88191 | 0.031 | 69.76875 | 76.14101 | 17.49442 | 57.96214 | 0.6844476 | 22.97635 | 76.12473 | 0.8989211 | 6.372259 | 0 | 4.045300007 | 4.045300007 | 0 | 981.1531 | 94.5344 | 92.26186 |  | 277.05765 | 18.39 | 0.06 | 12.42 | 0.39 | 0 | 0 | 0 | 16.74 | 29.61 | 61.6875 | 0 | - | Not Applicable | Not Applicable | Not Applicable | Not Applicable | - | 5 | 10 | 1.665376 | 4324.629 | 14328.27 | #DIV/0! | 28233.14 | 117.7154 | 5633.509 | #DIV/0! | 675.0334 | 2.696867
Sony 18650-VC7 | ESTA18_Jun_E-C_Run006 | ESTA18_Jun_E-C | Heater (Non-ISC) | V7.0¦8.0 |  | 2018-06-25 | 6 | 100 | - | 48 | 39.9 | 41.2 | 18650-Aluminum | 18650-Aluminum | Top and Bottom Vent | 72.73127 | 0.03 | 73.7236 | 75.2155 | 21.38997 | 29.9759 | 23.84963 | 28.43825 | 39.85336 | 31.70839 | 0.8414335 | 0.6504638 | 1.655099869 | 1.962100029 | 1.962100029 | 980.1652 | 103.3799 | 97.63333 |  | 298.177995 | 20.33 | 2.02 | 6.76 | 0.6 | 2.44 | 5.99 | 0.44 | 9.42 | 27.67 | 57.64583 | 0 | - | Not Applicable | Not Applicable | Not Applicable | Not Applicable | - | 4 | 8 | 1.645133 | 12923.67 | 15277.46 | 12155.15 | 40443.52 | 351.7794 | 6006.707 | 4779.097 | 966.9745 | 1.859767
Sony 18650-VC7 | ESTA18_Jun_E-C_Run007 | ESTA18_Jun_E-C | Heater (Non-ISC) | V7.0¦8.0 |  | 2018-06-28 | 7 | 100 | - | 48 | 42.3 | 37 | 18650-Aluminum | 18650-Aluminum | Top Vent Only - Bottom Vent Not Actuated | 62.37947 | 0.027 | 63.72093 | 67.32127 | 22.32526 | 44.31067 | 0.6853451 | 33.16226 | 65.81972 | 1.018022 | 3.600337 | 0 | 3.999199867 | 3.000199795 | 0 | 997.3731 | 555.8308 | 90.55666 |  | 268.983055 | 22.51 | 1.64 | 10.41 | 0.51 | 0 | 0 | 0 | 12.93 | 25.49 | 53.10417 | 0 | - | Not Applicable | Not Applicable | Not Applicable | Not Applicable | - | 3 | 6 | 1.472469 | 5582.431 | 14769.24 | #DIV/0! | 28854.45 | 151.9525 | 5806.888 | #DIV/0! | 689.8885 | 2.333133
Sony 18650-VC7 | DLS19_Feb_Run123 | DLS19_Feb | Heater (Non-ISC) | V9.1 |  | 2019-02-16 | - | 100 | 4.143 | 46.9544 | 50.5 | 48.6 | 18650-Aluminum | 18650-Brass | Top and Bottom Vent | 56.39053 | 0.035 | 57.85328 | 59.7613 | 20.53209 | 15.24585 | 23.98336 | 34.35683 | 25.51123 | 40.13193 | 0.7667614 | 1.141256 | 2.6068 | 2.0017 | 2.6068 | 972.1173 | 100.0288 | 97.36352 |  | 187.07671 | 15 | 0.94 | 2.34 | 0 | 1.74 | 6.64 | 3.44 | 16.8544 | 31.9544 | 68.05411 | 0 | 23, 24, 48 are out. | - | miro_projections_84238 | Top | Available | No post-test cell mass recorded, assumed 15g. Slightly negative post test mass (+) replaced with 0. Manually replaced TCs 23 and 24 with TC 25 for series failure. Voltage channels had to be manually corrected on RDE tab. Plugged in incorrectly. No shunt for current. Assumed 4 A. | 5 | 10 | 1.307115 | 7876.358 | 7616.449 | 9200.309 | 24847.74 | 214.3927 | 2994.593 | 3617.327 | 594.0911 | 2.4051
Sony 18650-VC7 | ESTA18_Jun_E-C_Run008 | ESTA18_Jun_E-C | Heater (Non-ISC) | V7.0¦8.0 |  | 2020-06-28 | 8 | 100 | - | 48 | 42.7 | 37 | 18650-Aluminum | 18650-Aluminum | Top Vent Only - Bottom Vent Not Actuated | 67.48099 | 0.029 | 68.46412 | 71.87109 | 13.13411 | 58.05362 | 0.6833613 | 18.27453 | 80.77465 | 0.9508153 | 3.406975 | 0 | 2.999199867 | 2.999199867 | 0 | 997.3973 | 90.2001 | 89.96538 |  | 322.16312 | 12.1 | 10.52 | 12.2 | 0.99 | 0 | 0 | 0 | 12.19 | 35.9 | 74.79167 | 0 | - | Not Applicable | Not Applicable | Not Applicable | Not Applicable | - | 5 | 10 | 1.571984 | 4379.203 | 19356.37 | #DIV/0! | 35945.13 | 119.2009 | 7610.431 | #DIV/0! | 859.4215 | 1.999466578
Sony 18650-VTC6 | DLS19_Dec_Run042 | DLS19_Dec | Heater (Non-ISC) | V10.0 |  | 2019-12-13 | 0334483al20A | 100 | 4.162 | 46.1371 | 52.3 | 48.6 | 18650-Aluminum | 18650-Brass | Top Vent | 59.49148 | 0.0453 | 62.78712 | 66.62585 | 12.70493 | 53.08159 | 0.8393268 | 19.06907 | 79.67117 | 1.259762 | 3.838727 | 0 | 2 | 2 | 2 | 934.5996 | 99.2289 | 92.51933 | 106.6455 | 224.621455 | 11.5 | 3 | 11.1 | 1.3 | 0 | 0 | 0 | 19.2371 | 34.6371 | 75.07429 | 0 | TC 58 reading lower than other TCs prior to test. TCs 97, 99, 102 are out. | 95880 (data), 95881 (bright), 95871 (dark) | None Recorded | None Recorded | None Recorded |  | 5 | 6.17284 | 1.642455 | 6352.464 | 26540.8 | 419.6634 | 33312.92 | 172.9126 | 10435.16 | 165.0009 | 796.4873 | 2
Sony 18650-VTC6 | DLS19_Dec_Run043 | DLS19_Dec | Heater (Non-ISC) | V10.0 |  | 2019-12-13 | 0334283al20A | 100 | 4.166 | 46.1494 | 51.4 | 48 | 18650-Aluminum | 18650-Brass | Top Vent | 53.82408 | 0.0453 | 55.95406 | 59.85196 | 5.471911 | 53.65306 | 0.7269851 | 9.14241 | 89.64295 | 1.214639 | 3.897892 | 0 | 2 | 2 | 2 | 952.2797 | 97.7305 | 92.82737 | 118.4528 | 228.589205 | 6.6 | 8.3 | 9 | 1.7 | 0 | 0 | 0 | 20.5494 | 39.5494 | 85.69862 | 0 | TC 93 is out. TC 54 reading a couple degrees higher than other TCs. Venting observed on positive side, TR ensued a few seconds later. Video at 3200 f/s | 95893 (data), 95895 (bright), 95894 (dark) | None Recorded | None Recorded | None Recorded |  | 5 | 6.17284 | 1.475465 | 2735.956 | 26826.53 | 363.4925 | 29925.98 | 74.47209 | 10547.51 | 142.916 | 715.508 | 2
Sony 18650-VTC6 | DLS19_Dec_Run044 | DLS19_Dec | Heater (Non-ISC) | V10.0 |  | 2019-12-13 | 033148al20A | 100 | 4.168 | 46.2356 | 47.5 | 49.9 | 18650-Brass | 18650-Brass | Top Vent | 54.54774 | 0.0398 | 55.98523 | 59.20056 | 13.55962 | 45.00584 | 0.6351017 | 22.90455 | 76.02265 | 1.072797 | 3.215333 | 0 | 2 | 2 | 2 | 946.905 | 103.4775 | 97.87731 | 111.4901 | 229.37339 | 16.7 | 3.2 | 5.5 | 1.1 | 0 | 0 | 0 | 19.7356 | 29.5356 | 63.88065 | 0 | TCs 57, 71, 80 are out. Video at 3200 f/s. Connectors E and G were flipped plugging into uniDAQ - CHANGE DATA IN PROCESSING. | 95896 (data) 95895 (bright), 95894 (dark). 95897 and 95898 were practices and should not be used. | None Recorded | None Recorded | None Recorded |  | 8 | 9.876543 | 1.459407 | 6779.811 | 22502.92 | 317.5509 | 29600.28 | 184.5449 | 8847.574 | 124.8529 | 707.7208 | 2
Sony 18650-VTC6 | DLS19_Dec_Run045 | DLS19_Dec | Heater (Non-ISC) | V10.0 |  | 2019-12-13 | 0141183al20a | 100 | 4.164 | 46.2922 | 48.6 | 48.6 | 18650-Brass | 18650-Brass | Top Vent | 57.06622 | 0.0464 | 60.3105 | 63.53879 | 17.61294 | 45.14987 | 0.7759767 | 27.71998 | 71.05876 | 1.221265 | 3.22829 | 0 | 2 | 2 | 2 | 936.9246 | 107.1717 | 100.2234 | 113.1783 | 237.939145 | 16.6 | 3.1 | 7.3 | 0.8 | 0 | 0 | 0 | 18.4922 | 29.6922 | 64.14083 | 0 | TC 58 reading lower than other TCs prior to test. TCs 97, 99, 102 are out. TR occured fairly nominally. | 95901 (data), 95899 (darks), 95900 (flats) | None Recorded | None Recorded | None Recorded |  | 7 | 8.641975 | 1.566353 | 8806.469 | 22574.94 | 387.9883 | 31769.39 | 239.7101 | 8875.889 | 152.5471 | 759.5827 | 2
Soteria 18650 (AL) | ESRF18_Oct_Run025 | ESRF18_Oct | Heater (ISC) | V9.0 |  | 2018-10-27 | N02-02 | 100 | 4.16 | 40.4387 | 46.8 | 47.6 | 18650-Brass | 18650-Brass | Top Vent | 27.364 | 0.017 | 30.81771 | 31.16696 | 15.03131 | 15.9276 | 0.2080417 | 48.22835 | 51.10414 | 0.6675073 | 0.3492447 | 0 | 3.2138 | 3.2138 | 0 | 972.017 | 50.1896 | 48.81112 |  | 115.05664 | 26.47 | 1.06 | 5.32 | 1.234 | 0 | 0 | 0 | 6.3547 | 13.9687 | 34.5429 | 0 | header vent; bottom bulge. TC8,39. TC 2 reading low. | - | - | Middle | Available | Post-test masses not recorded (-). Manually replaced TCs 49 and 50 with TC 48 for series failure | 8 | 16 | 1.129483 | 4677.114 | 4956.004 | #DIV/0! | 14546.78 | 127.31 | 1948.574 | #DIV/0! | 347.8027 | 2.142533
Soteria 18650 (AL) | ESRF18_Oct_Run026 | ESRF18_Oct | Heater (ISC) | V9.0 |  | 2018-10-27 | N02-03 | 100 | 4.161 | 40.1051 | 45.9 | 47.7 | 18650-Brass | 18650-Brass | Top Vent | 28.70739 | 0.016 | 32.02677 | 32.53655 | 14.57328 | 17.49263 | 0.4706342 | 44.79051 | 53.76301 | 1.446479 | 0.5097763 | 0 | 2.5097 | 2.5097 | 0 | 962.1242 | 48.7073 | 46.88808 |  | 109.62699 | 26.149 | 0.95 | 3.86 | 1.455 | 0 | 0 | 0 | 7.6911 | 13.9561 | 34.79882 | 0 | TC1,8,30,39,43. header vent. | - | - | Middle | Available | Post-test masses not recorded (-). Manually replaced TCs 4 and 5 with TC 3 for series failure. | 8 | 16 | 1.179117 | 5806.784 | 6970.007 | #DIV/0! | 19446.48 | 158.0593 | 2740.429 | #DIV/0! | 464.9508 | 1.673133
Soteria 18650 (AL) | ESRF18_Oct_Run027 | ESRF18_Oct | Heater (ISC) | V9.0 |  | 2018-10-27 | N02-05 | 100 | 4.158 | 40.2032 | 48.3 | 47.6 | 18650-Brass | 18650-Brass | Top Vent | 21.98777 | 0.014 | 25.43539 | 25.81409 | 8.091371 | 17.50874 | 0.2139722 | 31.34479 | 67.82631 | 0.828897 | 0.3786959 | 0 | 2.9123 | 2.9123 | 0 | 949.354 | 53.012 | 50.41509 |  | 190.66761 | 25.938 | 1.12 | 5.18 | 1.47 | 0 | 0 | 0 | 6.4952 | 14.2652 | 35.48275 | 0 | header vent; bottom bulge. TC8,39. TC1 and 2 reading low. | - | - | Middle | Available | Post-test negative masses not recorded (-). BOTH CELL BODY TCs FAILED, REPLACED WITH AVERAGE OF CELL CHAMBER TCs. Removed a Column header row from the RDE tab that was in Row 9473 of the raw data file. Replaced TCs 49 and 50 with TC 48 for series failure. Manual correction to heater data on TR and RDE tab starting at row 7. | 9 | 18 | 0.9354964 | 2778.344 | 6011.999 | #DIV/0! | 13295.72 | 75.62589 | 2363.765 | #DIV/0! | 317.8909 | 1.941533
Soteria 18650 (AL) | ESRF18_Oct_Run028 | ESRF18_Oct | Heater (ISC) | V9.0 |  | 2018-10-27 | N02-06 | 100 | 4.159 | 40.2464 | 47.7 | 47.7 | 18650-Aluminum | 18650-Brass | Top Vent | 27.96561 | 0.028 | 34.2735 | 34.68803 | 12.11335 | 21.27692 | 1.297757 | 34.92083 | 61.33794 | 3.741225 | 0.4145216 | 0 | 1.4038 | 1.4038 | 0 | 947.5076 | 109.052 | 103.3504 |  | 273.84023 | 25.84 | 0.42 | 5.92 | 2.165 | 0.5 | 0 | 0.06 | 5.3414 | 14.4064 | 35.7955 | 0 | TC1,8,30,32,39,43. Top vent, header filled with ejecta, melted metal on top, header elongation. | - | - | Top | Available | (-) bore baffle post mass not recorded. Manually replaced TCs 4 and 5 for series failure. | 9 | 18 | 1.257086 | 8628.969 | 15156.66 | #DIV/0! | 37065.14 | 234.8786 | 5959.213 | #DIV/0! | 886.2 | 0.9358667
Soteria 18650 (AL) | DLS19_Feb_Run005 | DLS19_Feb | Heater (ISC) | V9.1 |  | 2019-02-13 | N02-11 | 100 | 4.163 | 40.3081 | 48.9 | 49.6 | 18650-Brass | 18650-Brass | Top Vent | 19.98284 | 0.015 | 21.69986 | 22.13082 | 10.0052 | 11.65868 | 0.4669331 | 45.20936 | 52.68077 | 2.109877 | 0.4309559 | 0 | 2.1101 | 2.1101 | 0 | 951.0155 | 66.4784 | 63.3442 |  | 132.425125 | 28.2 | 0.9 | 3.5 | 0.3 | 0 | 0 | 0 | 7.4081 | 12.1081 | 30.03888 | 0 | Nominal run. Cell failed when ISC went off. Soteria materials did not stop TR. TCs1, 7 and 8 on the x channels | 1700 fps, 0.00058 s exposure, 17.9 um pixels. 20 mm x 12 mm FOV. | miro_projections_84128.hdf | Middle | Available | Post-test masses not recorded (-) | 5 | 10 | 0.8020156 | 4741.576 | 5525.181 | #DIV/0! | 15732.06 | 129.0646 | 2172.36 | #DIV/0! | 376.142 | 1.406733
Soteria 18650 (AL) | ESRF18_Oct_Run005 | ESRF18_Oct | Heater (Non-ISC) | V9.0 |  | 2018-10-26 | N01-02 | 100 | 4.155 | 40.5212 | 49 | 48.6 | 18650-Brass | 18650-Brass | Top Vent | 30.98581 | 0.026 | 36.89873 | 38.29373 | 2.856977 | 34.50002 | 0.9367298 | 7.460691 | 90.09314 | 2.44617 | 1.394998 | 0 | 1.2043 | 0.402 | 0 | 754.8698 | 132.2464 | 94.74476 |  | 305.15552 | 10.6549 | 12.0541 | 4.4933 | 2.0679 | 0.0767 | 0.2311 | 0.0117 | 10.9315 | 29.8663 | 73.70537 | 0 | Vent prior to failure (catastrophic failure caught in video). header breach; bottom vent; partial jelly roll expulsion. | - | - | Middle | Available | BOTH CELL BODY TCs FAILED, REPLACED WITH AVERAGE OF CELL CHAMBER TCs. | 7 | 14 | 1.387756 | 2372.313 | 85820.94 | #DIV/0! | 71519.13 | 64.57382 | 33742.61 | #DIV/0! | 1709.969 | 0.5354333
Soteria 18650 (AL) | ESRF18_Oct_Run006 | ESRF18_Oct | Heater (Non-ISC) | V9.0 |  | 2018-10-26 | N01-03 | 100 | 4.127 | 40.6049 | 47.1 | 48.4 | 18650-Brass | 18650-Brass | Top Vent | 26.16812 | 0.026 | 31.50466 | 32.06692 | 15.50123 | 15.90986 | 0.6558212 | 48.34027 | 49.61457 | 2.045164 | 0.5622592 | 0 | 2.0164 | 2.0164 | 0 | 963.121 | 113.9944 | 109.8347 |  | 254.58656 | 27.0058 | 1.041 | 2.7882 | 0.6765 | 0.065 | 0.1587 | 0.0853 | 8.7844 | 13.5991 | 33.49128 | 0 | Top vent; high discolation of sidewall. All successful, nothing additonal to note. | - | - | Middle | Available | Manually replaced TCs 3 and 4 for series failure | 7 | 14 | 1.162097 | 7687.578 | 7890.231 | #DIV/0! | 23854.58 | 209.2541 | 3102.238 | #DIV/0! | 570.3453 | 1.344267
Soteria 18650 (AL) | ESRF18_Oct_Run007 | ESRF18_Oct | Heater (Non-ISC) | V9.0 |  | 2018-10-26 | N01-04 | 100 | 4.127 | 40.5157 | 47 | 47.2 | 18650-Aluminum | 18650-Brass | Top Vent | 29.71403 | 0.031 | 35.62824 | 36.25558 | 6.396221 | 28.80689 | 1.052467 | 17.64203 | 79.45506 | 2.902909 | 0.627344 | 0 | 1.9097 | 1.9097 | 0 | 959.1667 | 119.4216 | 114.6542 |  | 284.98519 | 14.0566 | 11.5111 | 5.9863 | 0.8683 | 0.2045 | 0.2758 | 0.0914 | 7.5217 | 26.4591 | 65.3058 | 0 | Header breach, jelly roll expulsion, bottom bulge. All successful, nothing additonal to note. | - | - | Top | Available | - | 6 | 12 | 1.313894 | 3349.333 | 15084.51 | #DIV/0! | 28477.44 | 91.16808 | 5930.846 | #DIV/0! | 680.8746 | 1.273133
Soteria 18650 (AL) | ESRF18_Oct_Run071 | ESRF18_Oct | Nail | V9.0 |  | 2018-10-29 | N01-06 | 100 | 4.152 | 40.547 | 49.5 | 49.7 | 18650-Brass | 18650-Brass | Top Vent | 31.48417 | 0.006 | 32.90531 | 33.32001 | 18.7597 | 14.35795 | 0.2023568 | 56.30161 | 43.09108 | 0.6073131 | 0.4146997 | 0 | 2.9087 | 2.9087 | 0 | - | - | - |  | - | 29.45 | 0 | 0.61 | 0.36 | 0 | 0 | 0 | 10.127 | 11.097 | 27.36824 | 0 | TC1,8,26,30,43. TC 4 reading low. | - | - | Middle | Available | Post-Test Positive (+) Ejecta Mating Soot masses not recorded. Manually replaced TCs 26 and 27 with TC 25 for series failure. | 8 | 16 | 1.207509 | 6449.514 | 4936.209 | #DIV/0! | 17182.94 | 175.5543 | 1940.792 | #DIV/0! | 410.8314 | 1.939133
Soteria 18650 (ALCU) | ESRF18_Oct_Run033 | ESRF18_Oct | Heater (ISC) | V9.0 |  | 2018-10-27 | N06-01 | 100 | 4.225 | 38.9866 | 51.2 | 47.6 | 18650-Brass | 18650-Brass | Top Vent | 27.3407 | 0.016 | 29.82988 | 30.45409 | 9.314687 | 20.96259 | 0.1768154 | 30.58599 | 68.83341 | 0.5805966 | 0.6242118 | 0 | 3.2163 | 3.2163 | 0 | 959.4693 | 49.8217 | 48.00382 |  | 123.1516 | 20.42 | 1 | 7.87 | 2.14 | 0 | 0.01 | 0 | 7.5466 | 18.5666 | 47.62303 | 0 | TC8, 32, 39, 49 -56 out. Header vent; slight bottom bulge. | - | - | Middle | Available | TC49 & TC50 manually edited to equal TC48. | 11 | 22 | 1.103649 | 2896.088 | 6517.61 | #DIV/0! | 14203.01 | 78.83085 | 2562.558 | #DIV/0! | 339.5834 | 2.1442
Soteria 18650 (ALCU) | ESRF18_Oct_Run035 | ESRF18_Oct | Heater (ISC) | V9.0 |  | 2018-10-27 | N06-06 | 100 | 4.153 | 39.0194 | 50 | 47.7 | 18650-Brass | 18650-Brass | Top Vent | 28.57513 | 0.018 | 32.47733 | 33.31192 | 8.66479 | 24.07153 | 0.5755976 | 26.01108 | 72.26101 | 1.727903 | 0.8345907 | 0 | 2.3101 | 2.3101 | 0 | 959.9838 | 57.1034 | 54.90254 |  | 97.89804 | 20.89 | 0.98 | 7.67 | 1.88 | 0.1 | 0 | 0 | 7.4994 | 18.1294 | 46.46253 | 0 | TC8, 49, 51-56 are out. Header vent; slight spin groove elongation/skew; slight bottom bulge; very clean | - | - | Middle | Available | - | 6 | 12 | 1.207216 | 3750.829 | 10420.12 | #DIV/0! | 21630.18 | 102.0967 | 4096.927 | #DIV/0! | 517.1616 | 1.540067
Soteria 18650 (ALCU) | DLS19_Feb_Run011 | DLS19_Feb | Heater (ISC) | V9.1 |  | 2019-02-14 | N06-10 | 100 | 4.159 | 38.9364 | 49.3 | 45.5 | 18650-Aluminum | 18650-Brass | Top Vent | 19.86146 | 0.024 | 21.07564 | 22.18331 | 1.161772 | 20.73878 | 0.282758 | 5.237144 | 93.48821 | 1.274643 | 1.107666 | 0 | 2.414 | 2.414 | 0 | 957.6769 | 98.8058 | 94.71683 |  | 242.60628 | 11.6 | 10.8 | 6.6 | 0.8 | 0 | 0 | 0 | 9.1364 | 27.3364 | 70.20783 | 0 | - | 1700 fps, 0.00058 s exposure, 17.9 um pixels. 20 mm x 12 mm FOV. | miro_projections_84169.hdf | Top | Not Available | TC1 set to failed and TC2 set to X3. RDE: Heater current manually edited to 4.0 Amps while heater is on. | 5 | 10 | 0.8039179 | 481.2642 | 8591.044 | #DIV/0! | 13784.16 | 13.0999 | 3377.779 | #DIV/0! | 329.5691 | 1.609333
Soteria 18650 (ALCU) | ESRF18_Oct_Run019 | ESRF18_Oct | Heater (Non-ISC) | V9.0 |  | 2018-10-27 | N05-03 | 100 | 4.149 | 39.1836 | 48.6 | 47.9 | 18650-Aluminum | 18650-Brass | Top Vent | 28.79737 | 0.021 | 30.2335 | 31.05472 | 13.05606 | 17.59812 | 0.4005431 | 42.0421 | 56.6681 | 1.289798 | 0.8212158 | 0 | 4.7119 | 4.7119 | 0 | 961.9821 | 87.6867 | 84.37071 |  | 183.95917 | 22.52 | 0.44 | 4.39 | 0.4164 | 0 | 0 | 0 | 11.4172 | 16.6636 | 42.52698 | 0 | TC8,24,30. TC2 reading low. Jacob noticed that the brass seals were loose. He beveled the ceramics and replaced the downstream o-rings with 0.026. | - | - | Top | Available | TC43 & TC44 manually edited to equal TC45. Test Matrix: Slightly negative post test (-) mass, replaced with 0. | 10 | 20 | 1.125416 | 2770.869 | 3734.825 | #DIV/0! | 9886.05 | 75.42241 | 1468.438 | #DIV/0! | 236.3681 | 3.141267
Soteria 18650 (ALCU) | ESRF18_Oct_Run020 | ESRF18_Oct | Heater (Non-ISC) | V9.0 |  | 2018-10-27 | N05-05 | 100 | 4.147 | 38.9824 | 47.2 | 47.7 | 18650-Aluminum | 18650-Brass | Top Vent | 30.18422 | 0.032 | 36.55519 | 38.03069 | 2.423257 | 34.40146 | 1.205976 | 6.371846 | 90.4571 | 3.171059 | 1.475498 | 0 | 1.8046 | 1.8046 | 0 | 953.5377 | 124.8509 | 119.093 |  | 361.55192 | 9.33 | 9.03 | 9.48 | 1.82 | 0 | 0 | 0 | 9.3224 | 29.6524 | 76.06612 | 0 | TC1,8,27,32. TC4 is low. Header gone; near total jellyroll expulsion, bottom bulge | - | - | Top | Available | TC4 set to 3 TC5 set TC6, TC49 & TC50 manually edited to equal TC48. | 11 | 22 | 1.378223 | 1342.822 | 19063.2 | #DIV/0! | 31611.46 | 36.55132 | 7495.166 | #DIV/0! | 755.8066 | 1.203067
Soteria 18650 (ALCU) | DLS19_Feb_Run009 | DLS19_Feb | Heater (Non-ISC) | V9.1 |  | 2019-02-14 | N05-13 | 100 | 4.107 | 38.925 | 46.6 | 47.5 | 18650-Brass | 18650-Brass | Top Vent | 25.11396 | 0.021 | 26.88097 | 28.24727 | 6.846438 | 20.02427 | 1.376565 | 24.23752 | 70.88921 | 4.873267 | 1.366304 | 0 | 6.5143 | 1.4006 | 0 | 953.5646 | 152.8777 | 86.53378 |  | 234.125445 | 20.5 | 0.2 | 4.6 | 1.58 | 0 | 0 | 0 | 12.045 | 18.425 | 47.33462 | 0 | Cell shorted. Power cut. Battery underwent TR about 30 s later. X-ray recorded the initial short.. | 1700 fps, 0.00058 s exposure, 17.9 um pixels. 20 mm x 12 mm FOV. | miro_projections_84133.hdf | Middle | Available | - | 3 | 6 | 1.023674 | 1050.986 | 14296.92 | #DIV/0! | 10706.62 | 28.6076 | 5621.185 | #DIV/0! | 255.9873 | 2.6383
Soteria 18650 (ALCUDW) | DLS19_Feb_Run025 | DLS19_Feb | Heater (ISC) | V9.1 |  | 2019-02-14 | N16-01 | 100 | 4.157 | 38.343 | 49.5 | 45.5 | 18650-Brass | 18650-Brass | Top Vent | 23.36536 | 0.031 | 26.45433 | 27.1769 | 0.9509909 | 25.64508 | 0.5808294 | 3.499263 | 94.36352 | 2.137218 | 0.7225609 | 0 | 6.7208 | 2.4071 | 0 | 952.9872 | 125.4954 | 109.7825 |  | 231.39199 | 9.8 | 10.9 | 8.2 | 3.4 | 0.2 | 0.1 | 0 | 5.743 | 28.543 | 74.44123 | 0 | All TCs nominal. No TR event occured after OCV drop and voltage recovered to 3.9-4 V. | 1700 fps, 0.00058 s exposure, 17.9 um pixels. 20 mm x 12 mm FOV. | miro_projections_84154.hdf | Middle | Available | Two periods of heating before TR, manually changed heater on time formula to reflect. | 3 | 6 | 0.9848842 | 141.4997 | 10653.93 | #DIV/0! | 8932.031 | 3.851589 | 4188.854 | #DIV/0! | 213.5583 | 3.042633
Soteria 18650 (ALCUDW) | DLS19_Feb_Run026 | DLS19_Feb | Heater (ISC) | V9.1 |  | 2019-02-14 | N16-03 | 100 | 4.159 | 38.2317 | 50.1 | 55.1 | 18650-Brass | 18650-Brass | Top Vent | 21.12645 | 0.016 | 22.42963 | 22.83451 | 7.357595 | 15.01989 | 0.457029 | 32.22138 | 65.77714 | 2.001483 | 0.4048848 | 0 | 2.6109 | 2.6109 | 0 | 952.9513 | 92.3202 | 74.21643 |  | 195.263645 | 23.2 | 0.9 | 4.5 | 1.8 | 0.4 | 0.5 | 0 | 6.9317 | 15.0317 | 39.31737 | 0 | Lots of pre-TR bubbles in x-ray observed. Delayed TR event after OCV drop. Slow/calm TR propagation throughout cell. Post test x-ray taken of remaining jellyroll. TC 1 and 2 on x channels. TC 7 out or broken. TC 29 and 47 broken. | 1700 fps, 0.00058 s exposure, 17.9 um pixels. 20 mm x 12 mm FOV. | miro_projections_84158 & 9.hdf ; miro_projections_84156 & 7 F anf D. | Middle | Available | Meshes appear to be backwards in matrix. Manually replaced TCs 29 and 30 with TC 28 for series failure | 8 | 16 | 0.8275173 | 2818.03 | 5752.763 | #DIV/0! | 13118.76 | 76.70614 | 2261.84 | #DIV/0! | 313.6598 | 1.7406
Soteria 18650 (ALCUDW) | DLS19_Feb_Run027 | DLS19_Feb | Heater (ISC) | V9.1 |  | 2019-02-14 | N16-02 | 100 | 4.154 | 38.2273 | 49.2 | 49.6 | 18650-Brass | 18650-Brass | Top Vent | 23.4161 | 0.027 | 28.07093 | 29.40567 | 1.94874 | 26.92152 | 0.5354147 | 6.62709 | 91.55212 | 1.820787 | 1.334747 | 0 | 5.212 | 2.3038 | 0 | 954.7952 | 93.7994 | 89.46763 |  | 237.62572 | 8.6 | 11.9 | 4.3 | 3.6 | 0.1 | 0.1 | 0 | 9.6273 | 29.6273 | 77.50299 | 0 | TC1,2 on x52,53. TC8 on x54. All TCs nominal. Significantly delayed TR event from OCV drop. However, when runaway occured, it was a rapid jellyroll ejection. | 1700 fps, 0.00058 s exposure, 17.9 um pixels. 20 mm x 12 mm FOV. | miro_projections_84160.hdf | Middle | Available | Removed temperature outliers in TC 2 in rows 2594 2595. | 2 | 4 | 1.065655 | 373.8949 | 11685.7 | #DIV/0! | 11737.54 | 10.17734 | 4594.52 | #DIV/0! | 280.636 | 2.505267
Soteria 18650 (ALCUDW) | DLS19_Feb_Run022 | DLS19_Feb | Heater (Non-ISC) | V9.1 |  | 2019-02-14 | N15-06 | 100 | 4.152 | 38.2813 | 45.5 | 49.6 | 18650-Brass | 18650-Brass | Top Vent | 22.1013 | 0.021 | 23.94226 | 24.35551 | 5.231075 | 18.80016 | 0.3242805 | 21.47799 | 77.19056 | 1.331446 | 0.4132462 | 0 | 4.1135 | 4.1135 | 0 | 952.8382 | 109.2752 | 83.95715 |  | 216.770125 | 22.1 | 1.8 | 3.6 | 5.7 | 0.2 | 0 | 0 | 4.8813 | 16.1813 | 42.26946 | 0 | All TCs nominal. Delayed TR event. TR event was calm and relatively slow. May not have consumed all of the active material. Does not appear to have ejected all of the mass. Missed the event with x-ray. Re-took a 2nd x-ray to capture the post test image. | 1700 fps, 0.00058 s exposure, 17.9 um pixels. 20 mm x 12 mm FOV. | miro_projections_84149.hdf and miro_projections_84150.hdf | Middle | Available | - | 3 | 6 | 0.8826379 | 1271.685 | 4570.355 | #DIV/0! | 8881.309 | 34.61497 | 1796.947 | #DIV/0! | 212.3455 | 2.742333
Soteria 18650 (ALCUDW) | DLS19_Feb_Run023 | DLS19_Feb | Heater (Non-ISC) | V9.1 |  | 2019-02-14 | N15-02 | 100 | 4.15 | 38.1331 | 52.4 | 45.5 | 18650-Brass | 18650-Brass | Top Vent | 20.05002 | 0.023 | 22.53521 | 22.99655 | 7.889916 | 14.57406 | 0.5325745 | 34.30913 | 63.37499 | 2.315888 | 0.4613463 | 0 | 3.708 | 3.708 | 0 | 952.1101 | 99.2242 | 85.87986 |  | 201.08931 | 24.5 | 1.1 | 1.8 | 1.9 | 0.2 | 0 | 0 | 8.6331 | 13.6331 | 35.75136 | 0 | TCs 29 and 47 busted. | 1700 fps, 0.00058 s exposure, 17.9 um pixels. 20 mm x 12 mm FOV. | miro_projections_84151.hdf and miro_projections_84152.hdf | Middle | Available | Removed temperature outliers in TC 2 in Rows 1144-1145. | 8 | 16 | 0.8333896 | 2127.809 | 3930.437 | #DIV/0! | 9302.812 | 57.91848 | 1545.348 | #DIV/0! | 222.4233 | 2.472
Soteria 18650 (ALCUDW) | DLS19_Feb_Run024 | DLS19_Feb | Heater (Non-ISC) | V9.1 |  | 2019-02-14 | N15-03 | 100 | 4.162 | 38.2628 | 50.6 | 49.6 | 18650-Brass | 18650-Brass | Top Vent | 19.21241 | 0.023 | 21.95874 | 23.52961 | 0.4816583 | 22.6191 | 0.4288588 | 2.04703 | 96.13034 | 1.822634 | 1.570872 | 0 | 2.8138 | 2.8138 | 0 | 954.1108 | 92.5197 | 84.35528 |  | 185.6981 | 8.9 | 10.6 | 4.1 | 3.1 | 0 | 0 | 0 | 11.5628 | 29.3628 | 76.73981 | 0 | TC1 to x52 and TC8 to X53. TC25 busted. | 1700 fps, 0.00058 s exposure, 17.9 um pixels. 20 mm x 12 mm FOV. | miro_projections_84153.hdf | Middle | Available | - | 6 | 12 | 0.8527076 | 171.1772 | 8038.63 | #DIV/0! | 12543.33 | 4.659403 | 3160.584 | #DIV/0! | 299.9017 | 1.875867
Soteria 18650 (ALCUDW) | DLS19_Feb_Run039 | DLS19_Feb | Nail | V9.1 |  | 2019-02-15 | N15-04 | 100 | 4.024 | 38.1839 | 47.5 | 47.5 | 18650-Brass | 18650-Brass | Top Vent | 29.29282 | 0.005 | 30.6968 | 31.08178 | 14.31766 | 16.64141 | 0.122702 | 46.0645 | 53.54073 | 0.3947717 | 0.3849761 | 0 | 3.8141 | 3.8141 | 0 | - | - | - |  | - | 25.9 | 0.6 | 2.5 | 0 | 0 | 0 | 0 | 9.1839 | 12.2839 | 32.17036 | 0 | Nail reached core but TR was already initiated. TC 8, 11, 14, 40. Set screw TC's were in 52 and 53. Nail TC was in 54, like previous tests. | 1700 fps, 0.00058 s exposure, 17.9 um pixels. 20 mm x 12 mm FOV. | miro_projections_84175.hdf | Middle | Not Available | Post-test mesh mass not recorded (+) and (-), input as 0g. Voltage channels had to be manually corrected on RDE tab. Plugged in incorrectly. No shunt for current. Assumed 4 A. TCs unplugged after 800s with DAQ still running, had to delete that data in order to process. X channel cell body reads no good, set to average of cell chamber. | 4 | 8 | 1.126396 | 3753.877 | 4363.129 | #DIV/0! | 12223.77 | 102.1797 | 1715.471 | #DIV/0! | 292.2612 | 2.542733
Soteria 18650 (ALCUDW) | DLS19_Feb_Run040 | DLS19_Feb | Nail | V9.1 |  | 2019-02-15 | N15-07 | 100 | 4.162 | 38.2044 | 51.1 | 47.5 | 18650-Brass | 18650-Brass | Top Vent | 30.69417 | 0.005 | 31.76723 | 32.13807 | 17.74619 | 14.30459 | 0.08729413 | 55.21859 | 44.50979 | 0.2716222 | 0.3708378 | 0 | 4.3134 | 4.3134 | 0 | - | - | - |  | - | 25.4 | 1.1 | 2.9 | 0.2 | 0 | 0 | 0 | 8.6044 | 12.8044 | 33.51551 | 0 | TR occured. TC 8, 24, 29. | 1700 fps, 0.00058 s exposure, 17.9 um pixels. 20 mm x 12 mm FOV. | miro_projections_84176.hdf | Middle | Available | Replaced TC 15 with TC 17 for series failure. Replaced TCs 29 and 30 with TC 28 for series failure. | 9 | 18 | 1.164676 | 4114.2 | 3316.313 | #DIV/0! | 11176.13 | 111.9876 | 1303.89 | #DIV/0! | 267.2129 | 2.8756
Soteria 18650 (ALCUDW) | DLS19_Feb_Run041 | DLS19_Feb | Nail | V9.1 |  | 2019-02-15 | N15-05 | 100 | 4.159 | 38.1274 | 47.2 | 47.5 | 18650-Brass | 18650-Brass | Top Vent | 31.5547 | 0.006 | 32.57567 | 32.83593 | 20.36597 | 12.12133 | 0.348636 | 62.02342 | 36.91483 | 1.061751 | 0.2602618 | 0 | 4.0149 | 4.0149 | 0 | - | - | - |  | - | 27.4 | 1.1 | 1.7 | 0.1 | 0 | 0 | 0 | 7.8274 | 10.7274 | 28.13567 | 0 | TR occured. TC 8, 11, 24. | 1700 fps, 0.00058 s exposure, 17.9 um pixels. 20 mm x 12 mm FOV. | miro_projections_84177.hdf | Middle | Available | Bad read on cell body TCs. Removed temperature outlier on cell body TCs in Row 256. | 7 | 14 | 1.189966 | 5072.597 | 3019.086 | #DIV/0! | 12267.78 | 138.0749 | 1187.028 | #DIV/0! | 293.3135 | 2.6766
Soteria 18650 (ALDW) | DLS19_Feb_Run020 | DLS19_Feb | Heater (ISC) | V9.1 |  | 2019-02-14 | N12-02 | 100 | 4.18 | 40.9975 | 51 | 46.8 | 18650-Brass | 18650-Brass | Top Vent | 23.29428 | 0.014 | 25.79291 | 26.61436 | 5.005885 | 20.48165 | 1.126823 | 18.80896 | 76.95715 | 4.233892 | 0.8214535 | 0 | 2 | 2 | 2 | 950.6046 | 64.2085 | 61.19995 |  | 128.71926 | 10.3 | 14.3 | 3.9 | 1.8 | 0.1 | 0.5 | 1.5 | 8.5975 | 30.6975 | 74.87652 | 0 | TC29 and 47 failed. TC 1 replaced with x52. TR occured (Soteria materials did not stop it). | 1700 fps, 0.00058 s exposure, 17.9 um pixels. 20 mm x 12 mm FOV. | miro_projections_84147.hdf | Middle | Not Available | Removed temperature outliers in ejecta bore TCs in row 1613. Cell installed backwards. Flipped data accordingly. | 6 | 12 | 0.9644982 | 2502.942 | 10240.83 | 563.4117 | 13307.18 | 68.12952 | 4026.432 | 221.5191 | 318.1649 | 2
Soteria 18650 (ALDW) | DLS19_Feb_Run028 | DLS19_Feb | Heater (ISC) | V9.1 |  | 2019-02-14 | N12-04A | 100 | 4.179 | 41.2176 | 48.5 | 45.5 | 18650-Brass | 18650-Brass | Top Vent | 25.9336 | 0.024 | 28.09781 | 29.15392 | 2.847541 | 25.74329 | 0.563095 | 9.767267 | 88.30128 | 1.931455 | 1.05611 | 0 | 2 | 2 | 2 | 953.8133 | 150.1266 | 81.66188 |  | 221.57762 | 15.4 | 8.6 | 5.9 | 3 | 0 | 0 | 0 | 8.3176 | 25.8176 | 62.63732 | 0 | TC1,2 on x52,53. TC 24 out. Significant delay following OCV drop. Violent TR ejection after delayed period. | 1700 fps, 0.00058 s exposure, 17.9 um pixels. 20 mm x 12 mm FOV. | miro_projections_84161.hdf | Middle | Available | - | 7 | 14 | 1.056531 | 1423.771 | 12871.64 | 281.5475 | 14576.96 | 38.75472 | 5060.802 | 110.6973 | 348.5244 | 2
Soteria 18650 (ALDW) | DLS19_Feb_Run015 | DLS19_Feb | Heater (Non-ISC) | V9.1 |  | 2019-02-14 | N11-01 | 100 | 4.128 | 40.3829 | 50.3 | 47.5 | 18650-Brass | 18650-Brass | Top Vent | 21.54696 | 0.024 | 27.85645 | 28.39863 | - | - | - | - | - | - | 0.54218 | 0 | 2 | 2 | 2 | 949.2709 | 129.4659 | 88.32928 |  | 245.62439 | 11.8 | 15.3 | 4.4 | 0.7 | 0.1 | 0.3 | 0.1 | 7.6829 | 28.5829 | 70.77971 | 0 | - | 1700 fps, 0.00058 s exposure, 17.9 um pixels. 20 mm x 12 mm FOV. | miro_projections_84137.hdf then d andf f (38. 39 @ 0.00058 and 40, 41 @ 0.00010) | Middle | Not Available | Removed temperature outliers in TC 16 around TR. Too much noise to get a fractional calculation. Removed fractional values. Total energy calculation should be sufficient. | 5 | 10 | 1.02916 | - | - | - | 14199.32 | - | - | - | 339.4951 | 2
Soteria 18650 (ALDW) | DLS19_Feb_Run017 | DLS19_Feb | Heater (Non-ISC) | V9.1 |  | 2019-02-14 | N11-03 | 100 | 4.129 | 40.4173 | 50.7 | 50.7 | 18650-Brass | 18650-Brass | Top Vent | 22.1547 | 0.025 | 25.28761 | 26.42869 | 0.5573178 | 25.21341 | 0.6579645 | 2.10876 | 95.40166 | 2.489584 | 1.141079 | 0 | 2 | 2 | 2 | 950.2984 | 133.3877 | 89.79219 |  | 243.10553 | 9 | 14.2 | 4.4 | 2.9 | 0 | 0 | 0 | 9.9173 | 31.4173 | 77.73231 | 0 | Delayed runaway event. TC1 plugged into x52. | 1700 fps, 0.00058 s exposure, 17.9 um pixels. 20 mm x 12 mm FOV. | miro_projections_84142.hdf | Middle | Available | Pre-test and Post-test negative side mesh mass not recorded. Assumed negative mesh was same mass as positive. Manually replaced TCs 29 and 30 with TC 28 for series failure. Removed temperature outliers in TC 20 around TR event. TCs13/14 set to 12, series failure. | 9 | 18 | 0.9577695 | 278.6589 | 12606.7 | 328.9823 | 13214.35 | 7.585032 | 4956.635 | 129.3474 | 315.9452 | 2
Soteria 18650 (ALDW) | DLS19_Feb_Run038 | DLS19_Feb | Nail | V9.1 |  | 2019-02-15 | N11-06 | 100 | 4.158 | 40.5854 | 48.6 | 45.5 | 18650-Brass | 18650-Brass | Top Vent | 31.03132 | 0.007 | 32.48837 | 32.83523 | 16.78668 | 15.93405 | 0.1144981 | 51.12399 | 48.52731 | 0.3487051 | 0.3468597 | 0 | 2 | 2 | 2 | - | - | - |  | - | 28.9 | 0.5 | 1.8 | 0.1 | 0 | 0 | 0 | 9.2854 | 11.6854 | 28.79213 | 0 | Nail TC in 54. Nail penetrated and TR ensued when nail breached into the core, but not before. TC 2 out. Interesting video. | 1700 fps, 0.00058 s exposure, 17.9 um pixels. 20 mm x 12 mm FOV. | miro_projections_84174.hdf | Middle | Available | TCs were unplugged after 800s with DAQ still running, had to delete data to process. Removed temperature outliers in TC1 in rows 1958-2001. Voltage channels had to be manually corrected on RDE tab. Plugged in incorrectly. No shunt for current. Assumed 4 A. TC1/2 set to average of cell chamber. | 6 | 12 | 1.189941 | 8393.341 | 7967.027 | 57.24907 | 16417.62 | 228.4648 | 3132.432 | 22.50887 | 392.5331 | 2
Soteria 18650 (Control) | ESRF18_Oct_Run021 | ESRF18_Oct | Heater (ISC) | V9.0 |  | 2018-10-27 | N08-02 | 100 | 4.162 | 40.8879 | 45.1 | 0 | 18650-Brass | 18650-Brass | Top Vent | 34.30826 | 0.017 | 38.37493 | 39.11556 | 19.09151 | 19.53234 | 0.4917092 | 48.80797 | 49.93496 | 1.257068 | 0.740625 | 0 | 2 | 2 | 2 | 962.1134 | 48.2851 | 46.66218 |  | 96.08643 | 27.04 | 1.02 | 1.39 | 1.62 | 0.12 | 0.17 | 0 | 9.5279 | 13.8479 | 33.86797 | 0 | TC 8. TC 1 reading low. No radiographs? No neg Cu mesh present. Header vent; slight bottom bulge. | None recorded. | None recorded. | Middle | Not Available | DPA revealed that no - side copper mesh was present. Set value to 0 in EYA. Bore, Mating, and Baffles were plugged in backwards. Made adjustments on raw data file. | 6 | 12 | 1.417538 | 9545.754 | 9766.169 | 245.8546 | 19557.78 | 259.8333 | 3839.809 | 96.66375 | 467.612 | 2
Soteria 18650 (Control) | ESRF18_Oct_Run022 | ESRF18_Oct | Heater (ISC) | V9.0 |  | 2018-10-27 | N08-03 | 100 | 4.15 | 40.7395 | 49.3 | 47.7 | 18650-Brass | 18650-Brass | Top Vent | 34.27969 | 0.017 | 39.78923 | 40.19592 | 18.52555 | 21.2338 | 0.4365718 | 46.08814 | 52.82575 | 1.08611 | 0.4066917 | 0 | 2 | 2 | 2 | 960.8544 | 53.4293 | 51.49933 |  | 117.78091 | 28.02 | 0.48 | 3.28 | 1.578 | 0.5 | 0.38 | 0 | 6.5015 | 12.7195 | 31.22154 | 0 | TC1,8,30,39. TC 4 reading low. Header vent; small header burn through. | None recorded | None recorded | Middle | Available | Post-test mesh mass not recorded (-). Replaced TC 4 with TC 3 and TC5 with TC6 for series failure. | 9 | 18 | 1.456691 | 9262.776 | 10616.9 | 218.2859 | 20097.96 | 252.1307 | 4174.294 | 85.82444 | 480.5274 | 2
Soteria 18650 (Control) | ESRF18_Oct_Run023 | ESRF18_Oct | Heater (ISC) | V9.0 |  | 2018-10-27 | N08-04 | 100 | 4.159 | 40.9359 | 46.8 | 47.6 | 18650-Aluminum | 18650-Brass | Top Vent | 30.81439 | 0.015 | 33.70868 | 34.21432 | 15.84317 | 18.07776 | 0.2933822 | 46.30568 | 52.83684 | 0.8574836 | 0.505641 | 0 | 2 | 2 | 2 | 950.1317 | 70.1737 | 66.83464 |  | 162.09552 | 23.74 | 1.2 | 7.3 | 1.52 | 0 | 0 | 0 | 7.1759 | 17.1959 | 42.00689 | 0 | TC 8,32. TC2 is reading low. Header vent; higher than normal surface discoloration. | None recorded. | None recorded. | Top | Available | Post-test masses not recorded (-). Replaced TCs 49 and 50 with TC 48 for series failure. | 8 | 16 | 1.239919 | 7921.586 | 9038.881 | 146.6911 | 17107.16 | 215.6238 | 3553.858 | 57.67519 | 409.0195 | 2
Soteria 18650 (Control) | ESRF18_Oct_Run024 | ESRF18_Oct | Heater (ISC) | V9.0 |  | 2018-10-27 | N08-05 | 100 | 4.218 | 40.8817 | 50.9 | 45.6 | 18650-Brass | 18650-Aluminum | Top Vent | 33.70432 | 0.018 | 37.76705 | 38.45272 | 18.43236 | 19.36102 | 0.6593344 | 47.93514 | 50.35019 | 1.714663 | 0.6856676 | 0 | 2 | 2 | 2 | 949.0214 | 55.1316 | 52.42926 |  | 118.29442 | 26.58 | 0.24 | 1.77 | 1.48 | 0.06 | 0.33 | 0.14 | 10.2817 | 14.3017 | 34.98313 | 0 | TC8,45. TC1 reading low. Brass-brass seals Seals were correct, cell chamber w sample was placed incorrectly. The cell chamber was placed in upside down, hence the negative mating and bore captured the positive ejecta, and vice versa. Data should be able to correct this during post-analysis - a good view of the top was not achieved, the ROI was looking near the bottom. header vent. | None recorded. | None recorded. | Top | Available | Cell chamber installed backwards. Manually swapped positive/negative TCs on RD tab. Assuming DPA followed standard protocol, which means that "negative tagged" bags contained the positive side soot and vice-versa - for this reason, manually swap DPA soot masses in EYA entry form. The Cu mesh bag tare calculation indicate that the Cu mesh pre masses were recorded backwards. Corrected this in the EYA. | 6 | 12 | 1.393517 | 9216.182 | 9680.508 | 329.6672 | 19226.36 | 250.8624 | 3806.129 | 129.6167 | 459.688 | 2
Soteria 18650 (Control) | ESRF18_Oct_Run013 | ESRF18_Oct | Heater (Non-ISC) | V9.0 |  | 2018-10-27 | N07-02 | 100 | 4.158 | 40.997 | 48.3 | 50.3 | 18650-Brass | 18650-Brass | Top Vent | 34.84471 | 0.022 | 36.64828 | 37.58053 | 7.502431 | 29.58184 | 0.4962606 | 19.96361 | 78.71587 | 1.320526 | 0.9322536 | 0 | 2 | 2 | 2 | 961.8866 | 96.6896 | 93.07191 |  | 182.02908 | 18.3725 | 6.1226 | 7.5865 | 1.6459 | 0 | 0 | 0 | 7.2695 | 22.6245 | 55.18575 | 0 | All successful, nothing additonal to note. Radiography data was not recorded? Header breach; partial jelly roll expulsion; side groove unevenly extended; high discoloration. | Not Recorded | Not Recorded | Middle | Available | Manual correction for series failure TCs 31/32 and 43/44. | 8 | 16 | 1.36191 | 3751.215 | 14790.92 | 248.1303 | 18790.27 | 102.1072 | 5815.413 | 97.55851 | 449.2614 | 2
Soteria 18650 (Control) | ESRF18_Oct_Run014 | ESRF18_Oct | Heater (Non-ISC) | V9.0 |  | 2018-10-27 | N07-03 | 100 | 4.164 | 40.9183 | 45.6 | 47.9 | 18650-Brass | 18650-Brass | Top Vent | 36.76794 | 0.034 | 42.47215 | 44.27137 | 7.805512 | 35.39865 | 1.067202 | 17.63106 | 79.95835 | 2.410592 | 1.799218 | 0 | 2 | 2 | 2 | 955.2837 | 135.6241 | 129.5783 |  | 294.98272 | 12.6521 | 9.091 | 6.2449 | 1.4885 | 0 | 0 | 0 | 11.4418 | 28.2662 | 69.0796 | 0 | All successful, nothing additonal to note. Header breach; side groove unevenly extended so looks skewed; jelly roll expulsion. | Not Recorded | Not Recorded | Middle | Available | Test Matrix: Post-test mesh mass not recorded (-). | 7 | 14 | 1.604384 | 3902.756 | 17699.33 | 533.601 | 22135.68 | 106.2321 | 6958.924 | 209.7983 | 529.2478 | 2
Soteria 18650 (Control) | ESRF18_Oct_Run015 | ESRF18_Oct | Heater (Non-ISC) | V9.0 |  | 2018-10-27 | N07-04 | 100 | 4.17 | 41.0083 | 47.3 | 46.4 | 18650-Aluminum | 18650-Brass | Top Vent | 36.49207 | 0.03 | 40.61215 | 42.82542 | 6.230188 | 35.59948 | 0.9957603 | 14.54787 | 83.12697 | 2.325162 | 2.21327 | 0 | 2 | 2 | 2 | 971.8312 | 108.4563 | 105.5534 |  | 143.76541 | 10.4758 | 6.8709 | 9.0585 | 2.1309 | 0 | 0 | 0 | 12.4722 | 30.5325 | 74.45444 | 0 | No photos - may be mixed in to 16. Header breach; spin groove skewed; jelly roll expulsion. | Not Recorded | Not Recorded | Top | Not Available | No TC's manually edited. Slightly negative post test (-) mass, replaced with 0. | 5 | 10 | 1.551983 | 3115.094 | 17799.74 | 497.8801 | 21412.71 | 84.79215 | 6998.403 | 195.7538 | 511.9621 | 2
Soteria 18650 (Control) | ESRF18_Oct_Run016 | ESRF18_Oct | Heater (Non-ISC) | V9.0 |  | 2018-10-27 | N07-06 | 100 | 4.164 | 41.4121 | 47.6 | 50.3 | 18650-Aluminum | 18650-Brass | Top Vent | 34.54842 | 0.028 | 37.74025 | 39.36736 | 7.872162 | 30.5666 | 0.928601 | 19.99667 | 77.64452 | 2.358809 | 1.627117 | 0 | 2 | 2 | 2 | 955.6001 | 127.5472 | 121.8812 |  | 302.89048 | 13.8601 | 8.4178 | 4.4354 | 2.6646 | 0 | 0 | 0.0889 | 11.9453 | 27.552 | 66.53128 | 0 | Header breach but not totally off; jelly roll starting to extrude | Not Recorded | Not Recorded | Top | Available | No TC's manually edited. Early vent behavior. | 7 | 14 | 1.426664 | 3936.081 | 15283.3 | 464.3005 | 19683.68 | 107.1392 | 6009.004 | 182.5511 | 470.6223 | 2
Soteria 18650 (Control) | ESRF18_Oct_Run064 | ESRF18_Oct | Heater (Non-ISC) | V9.0 |  | 2018-10-29 | N07-08 | 100 | 4.166 | 41.0541 | 50.7 | 51.5 | 18650-Brass | 18650-Brass | Top Vent | 31.27256 | 0.026 | 39.23443 | 40.37594 | 11.34169 | 27.96218 | 1.072072 | 28.09021 | 69.25456 | 2.655225 | 1.141501 | 0 | 2 | 2 | 2 | 968.5208 | 110.4033 | 106.9971 |  | 232.29741 | 27.25 | 0 | 1.95 | 1.42 | 0 | 0 | 0 | 10.4341 | 13.8041 | 33.62417 | 0 | TC 8, 26, 32, 38, 50 - 56 out. Nail broken - heating cartrage instead. Header vent; high discoloration; spin groove elongation; slight bottom bulge. | Not Recorded | Not Recorded | Middle | Available | No TC's manually edited. Only heater test data imported (data from the failed nail test was not imported). Test Matrix: Post-test mesh mass not recorded (-). | 7 | 14 | 1.463214 | 5670.844 | 13981.09 | 536.036 | 20187.97 | 154.3591 | 5497.007 | 210.7557 | 482.6794 | 2
Soteria 18650 (Control) | DLS19_Feb_Run012 | DLS19_Feb | Heater (Non-ISC) | V9.1 |  | 2019-02-14 | N07-11 | 100 | 4.165 | 41.1697 | 48.8 | 51 | 18650-Brass | 18650-Brass | Top Vent | 33.14904 | 0.027 | 34.84807 | 37.20452 | 5.605174 | 30.30148 | 1.297865 | 15.06584 | 81.4457 | 3.48846 | 2.356451 | 0 | 2 | 2 | 2 | 952.7889 | 144.8232 | 94.03409 |  | 253.18239 | 19.7 | 1 | 6.8 | 1.3 | 0 | 0 | 0 | 12.3697 | 21.4697 | 52.14927 | 0 | Voltage dropped about 20 s before TR. Recorded the voltage drop in X-ray. After this, the interlock failed and DAQ failed. 2-3 hours spent fixing. | 1700 fps, 0.00058 s exposure, 17.9 um pixels. 20 mm x 12 mm FOV. | miro_projections_84135.hdf | Middle | Available | Post-test masses not recorded (-). Nominal processing. Voltage channels had to be manually corrected on RDE tab. Plugged in incorrectly. No shunt for current. Assumed 4 A. | 9 | 18 | 1.348283 | 2802.587 | 15150.74 | 648.9324 | 18602.26 | 76.28579 | 5956.885 | 255.1437 | 444.7663 | 2
Soteria 18650 (Control) | ESRF18_Oct_Run066 | ESRF18_Oct | Nail | V9.0 |  | 2018-10-29 | N07-09 | 100 | 4.166 | 41.2351 | 49.3 | 47.9 | 18650-Brass | 18650-Brass | Top Vent | 41.41043 | 0.019 | 42.5275 | 44.54502 | 7.851207 | 36.62632 | 0.06749587 | 17.62533 | 82.22315 | 0.1515228 | 2.017523 | 0 | 2 | 2 | 2 | - | - | - |  | - | 10.38 | 7.68 | 10.21 | 2.19 | 0 | 0 | 0 | 10.7751 | 30.8551 | 74.82727 | 0 | TC 8, 26, 38, 50 -56 are out. 53 ok. Header break; bottom bulge; jelly roll expulsion; nail pen hole. | Not Recorded | Not Recorded | Middle | Available | TC1, 2 manually set to the average of cell chamber TC's. Test Matrix: Post-test mesh mass not recorded (-). | 8 | 16 | 1.614301 | 3925.604 | 18313.16 | 33.74794 | 22272.51 | 106.854 | 7200.268 | 13.26883 | 532.5193 | 2
Soteria 18650 (Control) | ESRF18_Oct_Run068 | ESRF18_Oct | Nail | V9.0 |  | 2018-10-29 | N07-10 | 100 | 4.152 | 41.2962 | 48.8 | 45.9 | 18650-Brass | 18650-Brass | Top Vent | 37.85711 | 0.01 | 39.72842 | 40.17562 | 20.37843 | 19.57505 | 0.2221381 | 50.72337 | 48.72371 | 0.5529177 | 0.4472001 | 0 | 2 | 2 | 2 | - | - | - |  | - | 29.44 | 1.27 | 3.63 | 1.66 | 0 | 0 | 0 | 5.2962 | 11.8562 | 28.71015 | 0 | TC1,8,26. Forgot to attached nail TC 53. Header vent; nail pen hole extended to a sidewall breach; bottom is significantly damaged and concavity looks like there was a problem getting it out of the cell chamber so it was hammered out?? | Not Recorded | Not Recorded | Middle | Available | TC1,2 edited to equal the average of chamber cells. Post-test mesh mass not recorded (-). | 7 | 14 | 1.455955 | 10189.22 | 9787.527 | 111.0691 | 20087.81 | 277.3481 | 3848.206 | 43.66952 | 480.2847 | 2
Soteria 18650 (CU) | ESRF18_Oct_Run029 | ESRF18_Oct | Heater (ISC) | V9.0 |  | 2018-10-27 | N04-01 | 100 | 4.163 | 39.3154 | 48.2 | 47.4 | 18650-Brass | 18650-Brass | Top Vent | 30.47138 | 0.018 | 35.08249 | 35.70613 | 15.39824 | 20.0742 | 0.2336917 | 43.12492 | 56.2206 | 0.6544863 | 0.6236453 | 0 | 2 | 2 | 2 | 964.0297 | 48.1615 | 46.28866 |  | 106.0247 | 24.04 | 1.16 | 2.81 | 0.817 | 0.3 | 2.52 | 0 | 7.6684 | 15.2754 | 38.85348 | 0 | TC8. TC45 is bouncing (bad connection). TC1 is reading low. Header vent. | - | - | Middle | Available | - | 6 | 12 | 1.293982 | 7699.12 | 10037.1 | 116.8459 | 17853.07 | 209.5683 | 3946.332 | 45.94082 | 426.8536 | 2
Soteria 18650 (CU) | ESRF18_Oct_Run030 | ESRF18_Oct | Heater (ISC) | V9.0 |  | 2018-10-27 | N04-03 | 100 | 4.156 | 39.5757 | 47.1 | 47.6 | 18650-Brass | 18650-Brass | Top Vent | 29.98985 | 0.015 | 32.19442 | 32.76422 | 10.25832 | 22.37174 | 0.1341626 | 31.30953 | 68.281 | 0.4094791 | 0.5697992 | 0 | 2 | 2 | 2 | 950.8998 | 55.2454 | 52.56966 |  | 128.55859 | 22.68 | 0.84 | 6.8 | 1.67 | 0.17 | 0.29 | 0 | 7.1257 | 16.8957 | 42.69211 | 0 | TC8, TC39,TC50-56 all out. Very little (to no) thermal activity in the negative section. Header vent, bottom slightly bulged. | - | - | Middle | Available | - | 9 | 18 | 1.187368 | 5129.161 | 11185.87 | 67.08131 | 16382.11 | 139.6146 | 4397.998 | 26.37466 | 391.6841 | 2
Soteria 18650 (CU) | ESRF18_Oct_Run032 | ESRF18_Oct | Heater (ISC) | V9.0 |  | 2018-10-27 | N04-05 | 100 | - | 39.4589 | 48.2 | 47.4 | 18650-Aluminum | 18650-Brass | Top Vent | 32.2215 | 0.019 | 36.16296 | 36.71136 | 10.90898 | 25.3097 | 0.4926757 | 29.71555 | 68.94242 | 1.342025 | 0.5484006 | 0 | 2 | 2 | 2 | 957.5419 | 56.3501 | 53.94755 |  | 118.19776 | 21.445 | 1.38 | 6.8 | 2.67 | 1.1 | 0.6 | 0.13 | 5.3339 | 18.0139 | 45.65231 | 0 | TC8, 32, 49, 51-56 out. Negative Mating connection failing. Header vent; spin groove elongation. | - | - | Top | Available | - | 6 | 12 | 1.330411 | 5454.492 | 12654.85 | 246.3379 | 18355.68 | 148.47 | 4975.564 | 96.85377 | 438.8707 | 2
Soteria 18650 (CU) | DLS19_Feb_Run008 | DLS19_Feb | Heater (ISC) | V9.1 |  | 2019-02-13 | N04-09 | 100 | 4.159 | 39.5815 | 50.7 | 51 | 18650-Aluminum | 18650-Brass | Top Vent | 29.10138 | 0.02 | 30.84998 | 32.27159 | 8.168843 | 23.75424 | 0.3485051 | 25.3128 | 73.60729 | 1.079913 | 1.42161 | 0 | 2 | 2 | 2 | 952.6533 | 100.0047 | 65.06663 |  | 201.47652 | 19.8 | 0.9 | 6.5 | 1.3 | 0 | 0 | 0 | 11.0815 | 19.7815 | 49.97663 | 0 | Turned off power about 20 s before TR. TC 1 is wired in reverse. TC8 out. ISC wasn't clocked. | 1700 fps, 0.00058 s exposure, 17.9 um pixels. 20 mm x 12 mm FOV. | miro_projections_84132.hdf | Top | Available | Heater current manually edited to 4.0 Amps while in use. | 3 | 6 | 1.169515 | 4084.422 | 11877.12 | 174.2525 | 16135.8 | 111.177 | 4669.781 | 68.51165 | 385.7949 | 2
Soteria 18650 (CU) | ESRF18_Oct_Run009 | ESRF18_Oct | Heater (Non-ISC) | V9.0 |  | 2018-10-26 | N03-03 | 100 | 4.158 | 38.9986 | 48.2 | 47.7 | 18650-Brass | 18650-Brass | Top Vent | 32.80256 | 0.032 | 41.40211 | 41.40211 | 5.530438 | 34.76426 | 1.107418 | 13.35786 | 83.96735 | 2.674787 | 0 | 0 | 2 | 2 | 2 | 955.2133 | 108.4256 | 103.7805 |  | 284.28119 | 18.9882 | 14.856 | 7.0676 | 1.6322 | 0.1969 | 0 | 0.0996 | -3.8419 | 20.0104 | 51.31056 | 0 | Very fast failure, all captured successfully. These cells were done in the wrong order but have been reshuffeled accordingly. Old runs 5-8 moved to 13-16, and old runs 9-16 moved to 5-12. Header breach; bottom bulge; complete jelly role expulsion. | - | - | Middle | Available | Negative unrecovered mass. Very odd and cannot determine why. Zeroed out theoretical energy of unrecovered mass. No TC's manually edited | 7 | 14 | 1.500403 | 2765.219 | 17382.13 | 553.7092 | 20701.06 | 75.26863 | 6834.209 | 217.7043 | 494.9469 | 2
Soteria 18650 (CU) | ESRF18_Oct_Run010 | ESRF18_Oct | Heater (Non-ISC) | V9.0 |  | 2018-10-26 | N03-04 | 100 | 4.157 | 39.1385 | 52 | 50.3 | 18650-Brass | 18650-Brass | Top Vent | 27.59521 | 0.028 | 33.28676 | 33.82471 | 12.1607 | 20.93206 | 0.7319562 | 35.9521 | 61.88393 | 2.163969 | 0.5379525 | 0 | 2 | 2 | 2 | 959.321 | 106.1546 | 101.9424 |  | 252.34997 | 24.7193 | 0.9327 | 4.8325 | 0.8156 | 0.1923 | 0.343 | 0 | 7.3031 | 14.4192 | 36.84147 | 0 | All successful, nothing additonal to note. No photos. Top vent; discoloration. | - | - | Middle | Available | - | 6 | 12 | 1.2258 | 6080.348 | 10466.03 | 365.9781 | 16912.36 | 165.5057 | 4114.976 | 143.8932 | 404.3619 | 2
Soteria 18650 (CU) | ESRF18_Oct_Run011 | ESRF18_Oct | Heater (Non-ISC) | V9.0 |  | 2018-10-27 | N03-05 | 100 | 4.158 | 39.4601 | 48.4 | 47.9 | 18650-Aluminum | 18650-Brass | Top Vent | 25.07072 | 0.025 | 29.6769 | 30.42621 | 10.39922 | 19.56208 | 0.4649158 | 34.17849 | 64.2935 | 1.528011 | 0.74931 | 0 | 2 | 2 | 2 | 969.6726 | 88.4879 | 86.00841 |  | 221.00571 | 24.6102 | 0.5945 | 5.194 | 0.7994 | 0 | 0 | 0 | 8.262 | 14.8499 | 37.6327 | 0 | All successful, nothing additonal to note. Photos from run 10 may be mixed in - could not identify. Top vent; some discoloration. These cells were done in the wrong order but have been reshuffeled accordingly. Old runs 5-8 moved to 13-16, and old runs 9-16 moved to 5-12. | - | - | Top | Available | No TC's manually edited. Test Matrix: Post-test mesh mass not recorded (-). | 7 | 14 | 1.102639 | 5199.61 | 9781.039 | 232.4579 | 15213.11 | 141.5322 | 3845.655 | 91.39652 | 363.7341 | 2
Soteria 18650 (CU) | ESRF18_Oct_Run012 | ESRF18_Oct | Heater (Non-ISC) | V9.0 |  | 2018-10-27 | N03-06 | 100 | 4.145 | 39.3493 | 46.1 | 46.4 | 18650-Aluminum | 18650-Brass | Top Vent | 29.98932 | 0.03 | 35.85641 | 36.66733 | 13.04892 | 22.70695 | 0.9114575 | 35.58732 | 61.92693 | 2.485748 | 0.8109147 | 0 | 2 | 2 | 2 | 943.8376 | 97.5843 | 92.1765 |  | 218.08862 | 23.85 | 0.8215 | 5.4248 | 1.2437 | 0 | 0 | 0 | 8.0093 | 15.4993 | 39.38901 | 0 | Accidentally turned the heater momentarily on before recording on the GUI, all else successful. These cells were done in the wrong order but have been reshuffeled accordingly. Old runs 5-8 moved to 13-16, and old runs 9-16 moved to 5-12. | - | - | Top | Available | No TC's manually edited. Test Matrix: Post-test mesh mass not recorded (-). | 6 | 12 | 1.328815 | 6524.46 | 11353.47 | 455.7288 | 18333.66 | 177.5943 | 4463.897 | 179.1809 | 438.3443 | 2
Soteria 18650 (CU) | ESRF18_Oct_Run075 | ESRF18_Oct | Nail | V9.0 |  | 2018-10-29 | N03-07 | 100 | 4.158 | 39.2274 | 49.4 | 48.3 | 18650-Brass | 18650-Brass | Top Vent | 32.79238 | 0.011 | 35.04303 | 36.24914 | 10.10094 | 26.03149 | 0.1167154 | 27.86532 | 71.8127 | 0.3219811 | 1.206108 | 0 | 2 | 2 | 2 | - | - | - |  | - | 21.88 | 0 | 5.57 | 1.88 | 0 | 0 | 0 | 9.8974 | 17.3474 | 44.22266 | 0 | TC8,32. Cell underwent TR as normal. Top vent; nail pen hole; slight spin groove elongation and slight bottom bulge | - | - | Middle | Available | TC1, 2 manually edited to equal the average fo cell chamber TC's (TC3-6). TC50 manually edited to equal TC49. Test Matrix: Post-test mesh mass not recorded (-). | 9 | 18 | 1.31366 | 5050.47 | 13015.74 | 58.35769 | 18124.57 | 137.4726 | 5117.458 | 22.94475 | 433.3451 | 2
Soteria 18650 (CU) | ESRF18_Oct_Run076 | ESRF18_Oct | Nail | V9.0 |  | 2018-10-29 | N03-09 | 100 | 4.158 | 39.3144 | 48.2 | 45.9 | 18650-Brass | 18650-Brass | Top Vent | 33.96883 | 0.007 | 35.14977 | 35.5244 | 16.58718 | 18.85723 | 0.07999196 | 46.69237 | 53.08246 | 0.2251747 | 0.374631 | 0 | 2 | 2 | 2 | - | - | - |  | - | 26.44 | 1.03 | 3.91 | 0.95 | 0.27 | 0.19 | 0 | 6.5244 | 12.8744 | 32.74729 | 0 | TC1,8,26,27,30,32,39,43. TC4 reading low. TR as normal. Top vent; nail pen hole. | - | - | Middle | Not Available | TC26 & TC27 manually edited to equal TC25. TC4 set to 3 and TC5 set to 6. Test Matrix: Post-test mesh mass not recorded (-). | 11 | 22 | 1.287396 | 8293.591 | 9428.613 | 39.99598 | 17762.2 | 225.7497 | 3707.09 | 15.7254 | 424.6811 | 2
Soteria 18650 (CU) | ESRF18_Oct_Run077 | ESRF18_Oct | Nail | V9.0 |  | 2018-10-29 | N03-10 | 100 | 4.165 | 39.0459 | 48.7 | 47.8 | 18650-Brass | 18650-Brass | Top Vent | 33.20299 | 0.01 | 34.68322 | 35.06555 | 11.40053 | 23.61215 | 0.05287274 | 32.51204 | 67.33717 | 0.1507826 | 0.3823306 | 0 | 2 | 2 | 2 | - | - | - |  | - | 23.31 | 1.08 | 7.85 | 2.41 | 0.3 | 0.61 | 0.03 | 3.4559 | 15.7359 | 40.30103 | 0 | TC8,26,32,38. TC 2 reading low. Top vent; nail pen hole; bottom bulge. | - | - | Middle | Available | TCs unplugged around 792 seconds, all data afterwards removed from the RDE tab. | 11 | 22 | 1.270767 | 5700.264 | 11806.08 | 26.43637 | 17532.78 | 155.1599 | 4641.848 | 10.39411 | 419.1957 | 2
Soteria 18650 (DW) | DLS19_Feb_Run032 | DLS19_Feb | Heater (ISC) | V9.1 |  | 2019-02-14 | N18-03 | 100 | 4.152 | 41.2394 | 45.5 | 50 | 18650-Brass | 18650-Brass | Top Vent | 25.63085 | 0.011 | 29.37261 | 29.60059 | 12.2207 | 17.31757 | 0.06231254 | 41.28534 | 58.50415 | 0.2105111 | 0.2279817 | 0 | 2 | 2 | 2 | 951.6324 | 30.7016 | 29.31981 |  | 51.729845 | 13 | 17 | 3.1 | 3.2 | 0 | 0 | 0 | 4.9394 | 28.2394 | 68.47675 | 0 | TC 1,2 on x52,54. TC 7, 41, 47 out. Nominal run. | 1700 fps, 0.00058 s exposure, 17.9 um pixels. 20 mm x 12 mm FOV. | miro_projections_84165.hdf | Middle | Not Available | - | 8 | 16 | 1.072718 | 6110.351 | 8658.786 | 31.15627 | 14800.29 | 166.3224 | 3404.414 | 12.24985 | 353.8641 | 2
Soteria 18650 (DW) | DLS19_Feb_Run033 | DLS19_Feb | Heater (ISC) | V9.1 |  | 2019-02-14 | N18-04 | 100 | 4.164 | 41.0943 | 49.6 | 55.5 | 18650-Brass | 18650-Brass | Top Vent | 25.84132 | 0.02 | 31.35965 | 32.19843 | 6.555075 | 25.60278 | 0.04056852 | 20.35837 | 79.51564 | 0.1259953 | 0.8387785 | 0 | 2 | 2 | 2 | 951.3312 | 37.1126 | 35.41667 |  | 60.19159 | 8.3 | 15.1 | 7.6 | 1.7 | 0 | 0 | 0 | 8.3943 | 32.7943 | 79.80255 | 0 | TC 1,2 on x channels. 29 failed. Nominal run. | 1700 fps, 0.00058 s exposure, 17.9 um pixels. 20 mm x 12 mm FOV. | miro_projections_84166.hdf | Middle | Available | Flipped (+) and (-) mesh masses. Removed temperature outliers in TCs 14,15,16 near the time of TR event. | 2 | 4 | 1.166863 | 3277.537 | 12801.39 | 20.28426 | 16099.21 | 89.21382 | 5033.181 | 7.975253 | 384.9203 | 2
Soteria 18650 (DW) | DLS19_Feb_Run034 | DLS19_Feb | Heater (ISC) | V9.1 |  | 2019-02-14 | N18-06 | 100 | 4.159 | 41.4697 | 50.8 | 45.5 | 18650-Brass | 18650-Brass | Top Vent | 26.54833 | 0.02 | 28.5978 | 28.94366 | 16.58002 | 12.23626 | 0.1273675 | 57.28379 | 42.27615 | 0.4400534 | 0.3458556 | 0 | 2 | 2 | 2 | 954.998 | 56.3109 | 53.86446 |  | 97.965745 | 28.9 | 1.9 | 2.9 | 0.3 | 0 | 0 | 0 | 7.4697 | 12.5697 | 30.31056 | 0 | TC 1, 2 on x channels, 24 out. Very slow runaway event. | 1700 fps, 0.00058 s exposure, 17.9 um pixels. 20 mm x 12 mm FOV. | miro_projections_84167.hdf | Bottom | Available | - | 3 | 6 | 1.048911 | 8290.012 | 6118.132 | 63.68377 | 14471.83 | 225.6522 | 2405.493 | 25.03883 | 346.0107 | 2
Soteria 18650 (DW) | DLS19_Feb_Run035 | DLS19_Feb | Heater (ISC) | V9.1 |  | 2019-02-14 | N18-07 | 100 | 4.165 | 41.3281 | 50.9 | 50.1 | 18650-Brass | 18650-Brass | Top Vent | 20.48321 | 0.015 | 25.0001 | 25.34633 | 8.815887 | 16.39014 | 0.1403034 | 34.7817 | 64.66475 | 0.5535453 | 0.3462361 | 0 | 2 | 2 | 2 | 955.0285 | 50.7571 | 48.61557 |  | 92.655115 | 13.6 | 17.6 | 3.2 | 0.3 | 0 | 0 | 0 | 6.6281 | 27.7281 | 67.09261 | 0 | TR | 1700 fps, 0.00058 s exposure, 17.9 um pixels. 20 mm x 12 mm FOV. | miro_projections_84168.hdf | Middle | Available | Removed temperature outliers in TC 37 in Rows 676-701. | 6 | 12 | 0.9185451 | 4407.944 | 8195.072 | 70.15172 | 12673.17 | 119.9832 | 3222.093 | 27.58187 | 303.006 | 2
Soteria 18650 (DW) | DLS19_Feb_Run029 | DLS19_Feb | Heater (Non-ISC) | V9.1 |  | 2019-02-14 | N17-08 | 100 | 4.164 | 41.4456 | 50 | 50.1 | 18650-Brass | 18650-Brass | Top Vent | 21.69601 | 0.028 | 22.20471 | 23.2259 | 2.699726 | 20.06075 | 0.4654273 | 11.62377 | 86.37231 | 2.003915 | 1.021186 | 0 | 2 | 2 | 2 | 954.537 | 106.7808 | 102.0516 |  | 233.081395 | 9.4 | 15.1 | 4.9 | 3 | 0.2 | 0 | 0 | 8.8456 | 32.0456 | 77.31967 | 0 | TC1,2 on x52,53. 29 47 41 out. | 1700 fps, 0.00058 s exposure, 17.9 um pixels. 20 mm x 12 mm FOV. | miro_projections_84162.hdf | Middle | Available | Manually replaced TCs 29 and 30 with TC 28 for series failure. | 8 | 16 | 0.8417011 | 1349.863 | 10030.37 | 232.7137 | 11612.95 | 36.74296 | 3943.687 | 91.49708 | 277.657 | 2
Soteria 18650 (DW) | DLS19_Feb_Run031 | DLS19_Feb | Heater (Non-ISC) | V9.1 |  | 2019-02-14 | N17-13 | 100 | 4.18 | 41.3352 | 52.2 | 45.5 | 18650-Brass | 18650-Brass | Top Vent | 29.55802 | 0.036 | 30.69887 | 32.14714 | 6.284406 | 25.26449 | 0.5982483 | 19.54888 | 78.59015 | 1.860969 | 1.448268 | 0 | 2 | 2 | 2 | 956.0614 | 126.0361 | 120.6044 |  | 290.71864 | 16 | 6.8 | 6 | 1.7 | 0 | 0 | 0 | 10.8352 | 25.3352 | 61.29207 | 0 | TC1 out, TC2 x52. TC24, 41, 47 out. Nominal run. | 1700 fps, 0.00058 s exposure, 17.9 um pixels. 20 mm x 12 mm FOV. | miro_projections_84164.hdf | Middle | Not Available | - | 5 | 10 | 1.165005 | 3142.203 | 12632.24 | 299.1242 | 16073.57 | 85.53005 | 4966.676 | 117.608 | 384.3072 | 2
Soteria 18650 (DW) | DLS19_Feb_Run042 | DLS19_Feb | Nail | V9.1 |  | 2019-02-15 | N17-16 | 100 | 4.145 | 41.0035 | 48.6 | 47.5 | 18650-Brass | 18650-Brass | Top Vent | 32.70496 | 0.009 | 33.99759 | 35.53897 | 8.446054 | 26.88442 | 0.2084934 | 23.76561 | 75.64773 | 0.5866615 | 1.541377 | 0 | 2 | 2 | 2 | - | - | - |  | - | 10.5 | 11.4 | 7.1 | 0.9 | 0 | 0 | 0 | 11.1035 | 30.5035 | 74.39243 | 0 | TR occured. The jelly role ejected! TC 8,11,14,24. Take photo later. | 1700 fps, 0.00058 s exposure, 17.9 um pixels. 20 mm x 12 mm FOV. | miro_projections_84178.hdf | Middle | Available | Replaced TCs 48,49,50 with TC 47 for series failure. Cell body TCs equal to average of cell chamber. | 12 | 24 | 1.287924 | 4223.027 | 13442.21 | 104.2467 | 17769.48 | 114.9498 | 5285.135 | 40.98715 | 424.8552 | 2
Soteria 18650 (DW) | DLS19_Feb_Run043 | DLS19_Feb | Nail | V9.1 |  | 2019-02-15 | N17-09 | 100 | 4.172 | 40.9676 | 47.5 | 47.5 | 18650-Brass | 18650-Brass | Top Vent | 30.34087 | 0.008 | 32.01637 | 33.62134 | 7.907195 | 25.71225 | 0.001892843 | 23.51838 | 76.47599 | 0.005629885 | 1.604964 | 0 | 2 | 2 | 2 | - | - | - |  | - | 17.5 | 4.1 | 5.2 | 4.3 | 0.2 | 0 | 0 | 9.6676 | 23.4676 | 57.28332 | 0 | TR. TCs 8,14,24,29. | 1700 fps, 0.00058 s exposure, 17.9 um pixels. 20 mm x 12 mm FOV. | miro_projections_84179.hdf | Middle | Available | Cell body TCs set to average of cell chamber TCs. | 7 | 14 | 1.218429 | 3953.597 | 12856.12 | 0.9464213 | 16810.67 | 107.616 | 5054.7 | 0.3721087 | 401.9306 | 2
Soteria 18650 (DW) | DLS19_Feb_Run044 | DLS19_Feb | Nail | V9.1 |  | 2019-02-15 | N17-14 | 100 | 4.168 | 41.1667 | 46.8 | 47.5 | 18650-Brass | 18650-Brass | Top Vent | 35.10142 | 0.009 | 36.80628 | 37.11257 | 19.51434 | 17.543 | 0.05522655 | 52.58149 | 47.2697 | 0.1488082 | 0.3062852 | 0 | 2 | 2 | 2 | - | - | - |  | - | 29.9 | 1.1 | 2.7 | 0.2 | 0 | 0 | 0 | 7.2667 | 11.2667 | 27.36848 | 0 | TR. TC 8,14,24,40. | 1700 fps, 0.00058 s exposure, 17.9 um pixels. 20 mm x 12 mm FOV. | miro_projections_84180.hdf | Middle | Available | Cell body TCs set to average of cell chamber TCs. | 7 | 14 | 1.344951 | 9757.17 | 8771.501 | 27.61328 | 18556.28 | 265.588 | 3448.73 | 10.85684 | 443.667 | 2

## V&V-Violence-All
STANDARD DEVIATION
Cell-Description | Max-Norm-Total-Energy | Max-Corrected-Total-Energy-Yield | Max-Heat-Rate-W | Max-Heat-Flux-W/cm2 | Max-Percent-Original-Mass-Ejected
KULR 18650-K330 | 1.535118 | 65.65392 | 42169.03 | 978.3793 | 79.81622
KULR 21700-K500 | 1.633794 | 105.8699 | 73931.73 | 1207.601 | 59.47381
LG 18650-MJ1 (Korean) | 2.195426 | 100.3749 | 325892.5 | 7791.848 | 83.82979
LG 21700-M50 (BV) | 1.691591 | 110.833 | 253986.5 | 4672.185 | 78.6589
MOLiCEL 18650-M35A | 1.567542 | 71.1037 | 35551.85 | 850.0184 | 96.2331
Sony 18650-VC7 | 1.734894 | 79.31935 | 64368.92 | 1539.013 | 77.54167
MIN: | 1.535118 | 65.65392 | 35551.85 | 850.0184 | 59.47381
MAX: | 2.195426 | 110.833 | 325892.5 | 7791.848 | 96.2331
STANDARD DEVIATION SCORES
Cell-Description | a | b | c | d | e
KULR 18650-K330 | 1.162375 | 0.02203657 | 0.2279141 | 0.1850482 | 5.531062
KULR 21700-K500 | 2.309364 | 8.884252 | 1.321894 | 0.515242 | 0.02705679
LG 18650-MJ1 (Korean) | 8.837625 | 7.67334 | 9.999997 | 9.999856 | 6.617003
LG 21700-M50 (BV) | 2.981178 | 9.977963 | 7.523392 | 5.505978 | 5.217926
MOLiCEL 18650-M35A | 1.539262 | 1.22298 | 3.444228e-06 | 0.0001440501 | 9.972943
Sony 18650-VC7 | 3.484521 | 3.033429 | 0.992529 | 0.9926417 | 4.915639
Outer Band | 10 | 10 | 10 | 10 | 10
TREND SCORE CONTROLS
Score | Max-Norm-Total-Energy | Max-Corrected-Total-Energy-Yield | Max-Abs-Overall-H-F | Absolute-Overall-H-Flux-Max | Max-Percent-Original-Mass-Ejected
0 | 1.435118 | 65.55392 | 35551.75 | 849.9184 | 59.37381
0.2 | 1.452324 | 66.4615 | 41358.56 | 988.7589 | 60.113
0.4 | 1.46953 | 67.36908 | 47165.38 | 1127.6 | 60.85218
0.6 | 1.486736 | 68.27667 | 52972.2 | 1266.44 | 61.59137
0.8 | 1.503942 | 69.18425 | 58779.01 | 1405.281 | 62.33055
1 | 1.521149 | 70.09183 | 64585.83 | 1544.121 | 63.06974
1.2 | 1.538355 | 70.99941 | 70392.65 | 1682.962 | 63.80893
1.4 | 1.555561 | 71.907 | 76199.46 | 1821.802 | 64.54811
1.6 | 1.572767 | 72.81458 | 82006.28 | 1960.643 | 65.2873
1.8 | 1.589973 | 73.72216 | 87813.1 | 2099.484 | 66.02648
2 | 1.607179 | 74.62974 | 93619.91 | 2238.324 | 66.76567
2.2 | 1.624386 | 75.53733 | 99426.73 | 2377.165 | 67.50486
2.4 | 1.641592 | 76.44491 | 105233.5 | 2516.005 | 68.24404
2.6 | 1.658798 | 77.35249 | 111040.4 | 2654.846 | 68.98323
2.8 | 1.676004 | 78.26007 | 116847.2 | 2793.687 | 69.72241
3 | 1.69321 | 79.16765 | 122654 | 2932.527 | 70.4616
3.2 | 1.710416 | 80.07524 | 128460.8 | 3071.368 | 71.20078
3.4 | 1.727622 | 80.98282 | 134267.6 | 3210.208 | 71.93997
3.6 | 1.744829 | 81.8904 | 140074.4 | 3349.049 | 72.67916
3.8 | 1.762035 | 82.79798 | 145881.3 | 3487.89 | 73.41834
4 | 1.779241 | 83.70557 | 151688.1 | 3626.73 | 74.15753
4.2 | 1.796447 | 84.61315 | 157494.9 | 3765.571 | 74.89671
4.4 | 1.813653 | 85.52073 | 163301.7 | 3904.411 | 75.6359
4.6 | 1.830859 | 86.42831 | 169108.5 | 4043.252 | 76.37509
4.8 | 1.848066 | 87.3359 | 174915.3 | 4182.092 | 77.11427
5 | 1.865272 | 88.24348 | 180722.2 | 4320.933 | 77.85346
5.2 | 1.882478 | 89.15106 | 186529 | 4459.774 | 78.59264
5.4 | 1.899684 | 90.05864 | 192335.8 | 4598.614 | 79.33183
5.6 | 1.91689 | 90.96622 | 198142.6 | 4737.455 | 80.07102
5.8 | 1.934096 | 91.87381 | 203949.4 | 4876.295 | 80.8102
6 | 1.951303 | 92.78139 | 209756.2 | 5015.136 | 81.54939
6.2 | 1.968509 | 93.68897 | 215563.1 | 5153.977 | 82.28857
6.4 | 1.985715 | 94.59655 | 221369.9 | 5292.817 | 83.02776
6.6 | 2.002921 | 95.50414 | 227176.7 | 5431.658 | 83.76694
6.8 | 2.020127 | 96.41172 | 232983.5 | 5570.498 | 84.50613
7 | 2.037333 | 97.3193 | 238790.3 | 5709.339 | 85.24532
7.2 | 2.054539 | 98.22688 | 244597.1 | 5848.18 | 85.9845
7.4 | 2.071746 | 99.13446 | 250404 | 5987.02 | 86.72369
7.6 | 2.088952 | 100.042 | 256210.8 | 6125.861 | 87.46287
7.8 | 2.106158 | 100.9496 | 262017.6 | 6264.701 | 88.20206
8 | 2.123364 | 101.8572 | 267824.4 | 6403.542 | 88.94125
8.2 | 2.14057 | 102.7648 | 273631.2 | 6542.383 | 89.68043
8.4 | 2.157776 | 103.6724 | 279438 | 6681.223 | 90.41962
8.6 | 2.174983 | 104.58 | 285244.9 | 6820.064 | 91.1588
8.8 | 2.192189 | 105.4875 | 291051.7 | 6958.904 | 91.89799
9 | 2.209395 | 106.3951 | 296858.5 | 7097.745 | 92.63718
9.2 | 2.226601 | 107.3027 | 302665.3 | 7236.585 | 93.37636
9.4 | 2.243807 | 108.2103 | 308472.1 | 7375.426 | 94.11555
9.6 | 2.261013 | 109.1179 | 314278.9 | 7514.267 | 94.85473
9.8 | 2.278219 | 110.0255 | 320085.8 | 7653.107 | 95.59392
10 | 2.295426 | 110.933 | 325892.6 | 7791.948 | 96.3331

## V&V-SD-All
STANDARD DEVIATION
Cell-Description | Norm-Total-Energy | Baseline-Total-Energy-Yield-kJ | Conductive-Heat-Loss-Rate-kJs-1 | Baseline-Plus-Heat-Loss-Total-Energy-Yield-kJ | Corrected-Total-Energy-Yield-kJ | Energy-Fraction-Cell-Body-kJ | Energy-Fraction-Positive-Ejecta-kJ | Energy-Fraction-Negative-Ejecta-kJ | Energy-Percent-Cell-Body-% | Energy-Percent-Positive-Ejecta-% | Energy-Percent-Negative-Ejecta-% | Theoretical-Energy-Positive-Unrecovered-Mass-kJ | Theoretical-Energy-Negative-Unrecovered-Mass-kJ | avg event length | Heater-Power-W | Heater-Time-On-s | Energy-Applied-to-Trigger-kJ | Onset-Selection-Time-s | Avg-Cell-Temp-At-Trigger-degC | Post-Test-Mass-Cell-Body-g | Post-Test-Mass-Positive-Ejecta-Mating-g | Post-Test-Mass-Positive-Ejecta-Bore-Baffles-g | Post-Test-Mass-Positive-Copper-Mesh-g | Post-Test-Mass-Negative-Ejecta-Mating-g | Post-Test-Mass-Negative-Ejecta-Bore-Baffles-g | Post-Test-Mass-Negative-Copper-Mesh-g | Post-Test-Mass-Unrecovered-g | Mass-Ejected | Percent-Original-Mass-Ejected
KULR 18650-K330 | 0.07600232 | 3.150991 | 0.01097116 | 2.874339 | 3.250467 | 5.082909 | 15.6033 | 16.9344 | 8.777567 | 25.36089 | 27.48348 | 0.9481282 | 0.6397855 | 1.228219 | 212.938 | 15.72413 | 24.83315 | 52.06468 | 39.6938 | 4.341872 | 2.847403 | 3.142469 | 1.63454 | 1.729314 | 3.542572 | 1.211562 | 2.789663 | 4.514169 | 9.308754
KULR 21700-K500 | 0.1275502 | 7.959103 | 0.009247655 | 7.263908 | 8.265253 | 4.553625 | 14.51513 | 15.75951 | 5.979706 | 15.2686 | 16.87074 | 1.83855 | 1.04764 | 1.591197 | 103.5974 | 79.12158 | 22.21767 | 49.90509 | 52.0969 | 4.341413 | 1.488764 | 2.669924 | 0.9143241 | 1.704771 | 3.220794 | 0.9929151 | 3.978702 | 4.463169 | 6.079571
LG 18650-MJ1 (Korean) | 0.1850403 | 7.007306 | 0.01178255 | 7.016208 | 8.460044 | 5.245697 | 14.16768 | 5.66582 | 6.148882 | 12.41324 | 7.492156 | 3.193053 | 0.3165907 | 0.4866821 | 47.06538 | 7.099177 | 5.505962 | 0 | 19.8919 | 3.558743 | 3.18837 | 2.787203 | 1.638676 | 0.3949684 | 0.9927355 | 0.1869556 | 1.981824 | 3.558743 | 7.571795
LG 21700-M50 (BV) | 0.1928079 | 12.55482 | 0.009184386 | 11.87677 | 12.63277 | 7.675051 | 30.70304 | 28.34011 | 7.117009 | 27.8918 | 30.11771 | 2.035098 | 1.529195 | 1.748798 | 457.3351 | 76.39138 | 59.86911 | 9.122705 | 102.0016 | 6.273436 | 3.373115 | 8.404995 | 1.568707 | 4.523083 | 6.200362 | 2.037288 | 3.386196 | 6.240452 | 9.155749
MOLiCEL 18650-M35A | 0.07502968 | 2.793995 | 0.005781618 | 2.924195 | 3.403346 | 7.214337 | 17.50878 | 9.648495 | 11.27605 | 24.50572 | 14.80645 | 1.811836 | 0.1967206 | 0 | 28.62778 | 5.80101 | 4.704617 | 9.654308 | 14.14614 | 4.754502 | 3.186029 | 4.224071 | 0.9972523 | 2.349474 | 2.185554 | 0.4388672 | 3.354744 | 4.790685 | 10.55232
Sony 18650-VC7 | 0.1225319 | 5.045531 | 0.01371683 | 4.925922 | 5.60216 | 3.669207 | 17.03838 | 12.3569 | 5.991558 | 21.2732 | 17.50388 | 2.406103 | 0.6346273 | 0.7074538 | 56.12046 | 132.8118 | 4.387633 | 0 | 32.67886 | 3.952358 | 3.552557 | 5.018006 | 0.5496466 | 0.8282782 | 2.827107 | 0.9725081 | 5.114016 | 3.913933 | 8.203353
MIN: | 0.07502968 | 2.793995 | 0.005781618 | 2.874339 | 3.250467 | 3.669207 | 14.16768 | 5.66582 | 5.979706 | 12.41324 | 7.492156 | 0.9481282 | 0.1967206 | 0 | 28.62778 | 5.80101 | 4.387633 | 0 | 14.14614 | 3.558743 | 1.488764 | 2.669924 | 0.5496466 | 0.3949684 | 0.9927355 | 0.1869556 | 1.981824 | 3.558743 | 6.079571
MAX: | 0.1928079 | 12.55482 | 0.01371683 | 11.87677 | 12.63277 | 7.675051 | 30.70304 | 28.34011 | 11.27605 | 27.8918 | 30.11771 | 3.193053 | 1.529195 | 1.748798 | 457.3351 | 132.8118 | 59.86911 | 52.06468 | 102.0016 | 6.273436 | 3.552557 | 8.404995 | 1.638676 | 4.523083 | 6.200362 | 2.037288 | 5.114016 | 6.240452 | 10.55232
STANDARD DEVIATION SCORES
Cell-Description | a | b | c | d | e | #VALUE! | #VALUE! | #VALUE! | f | g | h | i | j | k | #REF! | #REF! | #REF! | #REF! | #REF! | #REF! | #REF! | #REF! | #REF! | #REF! | #REF! | #REF! | #REF! | #REF! | l
KULR 18650-K330 | 3.177457 | 0.4587923 | 5.058765 | 0.1086669 | 0.104359 | 1.513702 | 1.535626 | 11.36858 | 5.272344 | 8.321973 | 8.802118 | 0.4090105 | 3.543713 | 6.815581 | 4.299535 | 0.7879143 | 3.68983 | 9.980867 | 2.912672 | 3.029919 | 6.44334 | 0.9646812 | 9.192137 | 3.31402 | 4.900185 | 5.484998 | 2.724449 | 3.662498 | 7.124675
KULR 21700-K500 | 4.799591 | 5.285812 | 4.975879 | 4.878676 | 5.337741 | 0.9844172 | 0.4474517 | 10.19369 | 0.1819392 | 1.884968 | 4.152618 | 4.050931 | 6.205127 | 8.678157 | 1.750253 | 5.771566 | 3.220109 | 9.567664 | 4.321229 | 3.028346 | 0.4417364 | 0.16849 | 3.604863 | 3.257313 | 4.305139 | 4.418599 | 6.292789 | 3.485522 | 0.2140067
LG 18650-MJ1 (Korean) | 6.608718 | 4.330273 | 5.097787 | 4.609508 | 5.541022 | 1.676489 | 0.1 | 0.1 | 0.4897358 | 0.06378138 | 0.04381055 | 9.590989 | 1.434739 | 3.010482 | 0.4322053 | 0.1099095 | 0.2188033 | 0.01913338 | 0.6638724 | 0.3430893 | 7.949516 | 0.3660933 | 9.224223 | 0.2310475 | 0.184924 | 0.4877258 | 0.3001028 | 0.3470164 | 3.407465
LG 21700-M50 (BV) | 6.853151 | 9.899607 | 4.972836 | 9.891333 | 9.895641 | 4.105843 | 16.63537 | 22.77429 | 2.251138 | 9.936219 | 9.956189 | 4.85483 | 9.34746 | 9.486863 | 9.997668 | 5.556946 | 9.982041 | 1.764615 | 9.988644 | 9.656911 | 8.765601 | 9.83151 | 8.681413 | 9.768953 | 9.815076 | 9.512274 | 4.51466 | 9.652984 | 6.797234
MOLiCEL 18650-M35A | 3.146849 | 0.1003932 | 4.80919 | 0.1628433 | 0.263902 | 3.645129 | 3.441108 | 4.082675 | 9.818061 | 7.776533 | 3.248243 | 3.941667 | 0.6525396 | 0.5131369 | 0.002331506 | 0.007860966 | 0.07488739 | 1.866329 | 0.01135648 | 4.44561 | 7.939173 | 2.787071 | 4.248201 | 4.746883 | 2.390731 | 1.716364 | 4.420273 | 4.622056 | 9.785993
Sony 18650-VC7 | 4.641673 | 2.360783 | 5.19081 | 2.338059 | 2.558562 | 0.1 | 2.9707 | 6.791079 | 0.2035023 | 5.714784 | 4.430002 | 6.372281 | 3.510054 | 4.143343 | 0.6433249 | 9.992139 | 0.01795929 | 0.01913338 | 2.116022 | 1.693539 | 9.558264 | 4.124773 | 0.7757773 | 1.232199 | 3.577118 | 4.319068 | 9.699897 | 1.579584 | 4.759043
Outer Band | 10 | 10 | 10 | 10 | 10 | 10 | 10 | 10 | 10 | 10 | 10 | 10 | 10 | 10 | 10 | 10 | 10 | 10 | 10 | 10 | 10 | 10 | 10 | 10 | 10 | 10 | 10 | 10 | 10
TREND SCORE CONTROLS
Score | Norm-Total-Energy | Baseline-Total-Energy-Yield-kJ | Conductive-Heat-Loss-Rate-kJs-1 | Baseline-Plus-Heat-Loss-Total-Energy-Yield-kJ | Corrected-Total-Energy-Yield-kJ | Energy-Fraction-Cell-Body-kJ | Energy-Fraction-Positive-Ejecta-kJ | Energy-Fraction-Negative-Ejecta-kJ | Energy-Percent-Cell-Body-% | Energy-Percent-Positive-Ejecta-% | Energy-Percent-Negative-Ejecta-% | Theoretical-Energy-Positive-Unrecovered-Mass-kJ | Theoretical-Energy-Negative-Unrecovered-Mass-kJ | Length-Cell-Body-tmin | Heater-Power-W | Heater-Time-On-s | Energy-Applied-to-Trigger-kJ | Onset-Selection-Time-s | Avg-Cell-Temp-At-Trigger-degC | Post-Test-Mass-Cell-Body-g | Post-Test-Mass-Positive-Ejecta-Mating-g | Post-Test-Mass-Positive-Ejecta-Bore-Baffles-g | Post-Test-Mass-Positive-Copper-Mesh-g | Post-Test-Mass-Negative-Ejecta-Mating-g | Post-Test-Mass-Negative-Ejecta-Bore-Baffles-g | Post-Test-Mass-Negative-Copper-Mesh-g | Post-Test-Mass-Unrecovered-g | Mass-Ejected | Percent-Original-Mass-Ejected
0 | -0.02497032 | 2.693995 | -0.09421838 | 2.774339 | 3.150467 | 3.569207 | 14.06768 | 5.56582 | 5.879706 | 12.31324 | 7.392156 | 0.8481282 | 0.09672064 | -0.1 | 28.52778 | 5.70101 | 4.287633 | -0.1 | 14.04614 | 3.458743 | 1.388764 | 2.569924 | 0.4496466 | 0.2949684 | 0.8927355 | 0.08695556 | 1.881824 | 3.458743 | 5.979571
0.2 | -0.01861476 | 2.893212 | -0.09005968 | 2.958388 | 3.342113 | 3.769207 | 14.26768 | 5.76582 | 5.989633 | 12.62681 | 7.848667 | 0.8970267 | 0.1273701 | -0.06102404 | 37.10593 | 8.245226 | 5.401263 | 0.9452936 | 15.80725 | 3.517037 | 1.43404 | 2.688625 | 0.4754272 | 0.3815307 | 1.000888 | 0.1279622 | 1.948468 | 3.516378 | 6.073026
0.4 | -0.01225919 | 3.092429 | -0.08590097 | 3.142436 | 3.53376 | 3.969207 | 14.46768 | 5.96582 | 6.09956 | 12.94038 | 8.305178 | 0.9459252 | 0.1580196 | -0.02204809 | 45.68407 | 10.78944 | 6.514892 | 1.990587 | 17.56836 | 3.575331 | 1.479316 | 2.807327 | 0.5012078 | 0.468093 | 1.109041 | 0.1689689 | 2.015112 | 3.574012 | 6.166481
0.6 | -0.005903628 | 3.291645 | -0.08174227 | 3.326485 | 3.725406 | 4.169207 | 14.66768 | 6.16582 | 6.209487 | 13.25395 | 8.761689 | 0.9948237 | 0.1886691 | 0.01692787 | 54.26222 | 13.33366 | 7.628522 | 3.035881 | 19.32947 | 3.633625 | 1.524592 | 2.926028 | 0.5269884 | 0.5546553 | 1.217193 | 0.2099755 | 2.081756 | 3.631646 | 6.259936
0.8 | 0.0004519358 | 3.490862 | -0.07758356 | 3.510534 | 3.917052 | 4.369207 | 14.86768 | 6.36582 | 6.319414 | 13.56752 | 9.218201 | 1.043722 | 0.2193186 | 0.05590383 | 62.84037 | 15.87788 | 8.742151 | 4.081175 | 21.09058 | 3.691919 | 1.569867 | 3.04473 | 0.552769 | 0.6412176 | 1.325346 | 0.2509821 | 2.148399 | 3.68928 | 6.353391
1 | 0.0068075 | 3.690078 | -0.07342486 | 3.694582 | 4.108698 | 4.569207 | 15.06768 | 6.56582 | 6.429341 | 13.88109 | 9.674712 | 1.092621 | 0.249968 | 0.09487978 | 71.41852 | 18.42209 | 9.855781 | 5.126468 | 22.85169 | 3.750213 | 1.615143 | 3.163431 | 0.5785496 | 0.7277799 | 1.433498 | 0.2919888 | 2.215043 | 3.746914 | 6.446846
1.2 | 0.01316306 | 3.889295 | -0.06926616 | 3.878631 | 4.300344 | 4.769207 | 15.26768 | 6.76582 | 6.539267 | 14.19467 | 10.13122 | 1.141519 | 0.2806175 | 0.1338557 | 79.99666 | 20.96631 | 10.96941 | 6.171762 | 24.61279 | 3.808507 | 1.660419 | 3.282132 | 0.6043301 | 0.8143422 | 1.541651 | 0.3329954 | 2.281687 | 3.804549 | 6.540301
1.4 | 0.01951863 | 4.088512 | -0.06510745 | 4.06268 | 4.49199 | 4.969207 | 15.46768 | 6.96582 | 6.649194 | 14.50824 | 10.58773 | 1.190418 | 0.311267 | 0.1728317 | 88.57481 | 23.51053 | 12.08304 | 7.217055 | 26.3739 | 3.866801 | 1.705695 | 3.400834 | 0.6301107 | 0.9009045 | 1.649803 | 0.3740021 | 2.348331 | 3.862183 | 6.633756
1.6 | 0.02587419 | 4.287728 | -0.06094875 | 4.246728 | 4.683636 | 5.169207 | 15.66768 | 7.16582 | 6.759121 | 14.82181 | 11.04424 | 1.239316 | 0.3419165 | 0.2118077 | 97.15296 | 26.05474 | 13.19667 | 8.262349 | 28.13501 | 3.925094 | 1.750971 | 3.519535 | 0.6558913 | 0.9874668 | 1.757956 | 0.4150087 | 2.414975 | 3.919817 | 6.727211
1.8 | 0.03222976 | 4.486945 | -0.05679004 | 4.430777 | 4.875282 | 5.369207 | 15.86768 | 7.36582 | 6.869048 | 15.13538 | 11.50076 | 1.288215 | 0.372566 | 0.2507836 | 105.7311 | 28.59896 | 14.3103 | 9.307643 | 29.89612 | 3.983388 | 1.796247 | 3.638237 | 0.6816719 | 1.074029 | 1.866108 | 0.4560154 | 2.481619 | 3.977451 | 6.820666
2 | 0.03858532 | 4.686161 | -0.05263134 | 4.614826 | 5.066928 | 5.569207 | 16.06768 | 7.56582 | 6.978975 | 15.44895 | 11.95727 | 1.337113 | 0.4032154 | 0.2897596 | 114.3093 | 31.14318 | 15.42393 | 10.35294 | 31.65723 | 4.041682 | 1.841523 | 3.756938 | 0.7074525 | 1.160591 | 1.974261 | 0.497022 | 2.548262 | 4.035085 | 6.914121
2.2 | 0.04494088 | 4.885378 | -0.04847263 | 4.798874 | 5.258574 | 5.769207 | 16.26768 | 7.76582 | 7.088902 | 15.76252 | 12.41378 | 1.386012 | 0.4338649 | 0.3287355 | 122.8874 | 33.68739 | 16.53756 | 11.39823 | 33.41834 | 4.099976 | 1.886798 | 3.87564 | 0.7332331 | 1.247154 | 2.082413 | 0.5380287 | 2.614906 | 4.092719 | 7.007576
2.4 | 0.05129645 | 5.084594 | -0.04431393 | 4.982923 | 5.45022 | 5.969207 | 16.46768 | 7.96582 | 7.198828 | 16.07609 | 12.87029 | 1.43491 | 0.4645144 | 0.3677115 | 131.4655 | 36.23161 | 17.65119 | 12.44352 | 35.17944 | 4.15827 | 1.932074 | 3.994341 | 0.7590137 | 1.333716 | 2.190566 | 0.5790353 | 2.68155 | 4.150354 | 7.101031
2.6 | 0.05765201 | 5.283811 | -0.04015523 | 5.166972 | 5.641867 | 6.169207 | 16.66768 | 8.16582 | 7.308755 | 16.38966 | 13.3268 | 1.483809 | 0.4951639 | 0.4066874 | 140.0437 | 38.77583 | 18.76482 | 13.48882 | 36.94055 | 4.216564 | 1.97735 | 4.113042 | 0.7847943 | 1.420278 | 2.298718 | 0.620042 | 2.748194 | 4.207988 | 7.194486
2.8 | 0.06400757 | 5.483028 | -0.03599652 | 5.35102 | 5.833513 | 6.369207 | 16.86768 | 8.36582 | 7.418682 | 16.70324 | 13.78331 | 1.532707 | 0.5258134 | 0.4456634 | 148.6218 | 41.32004 | 19.87845 | 14.53411 | 38.70166 | 4.274858 | 2.022626 | 4.231744 | 0.8105749 | 1.506841 | 2.406871 | 0.6610486 | 2.814838 | 4.265622 | 7.287941
3 | 0.07036314 | 5.682244 | -0.03183782 | 5.535069 | 6.025159 | 6.569207 | 17.06768 | 8.56582 | 7.528609 | 17.01681 | 14.23982 | 1.581606 | 0.5564629 | 0.4846393 | 157.2 | 43.86426 | 20.99208 | 15.5794 | 40.46277 | 4.333151 | 2.067902 | 4.350445 | 0.8363555 | 1.593403 | 2.515023 | 0.7020552 | 2.881482 | 4.323256 | 7.381396
3.2 | 0.0767187 | 5.881461 | -0.02767911 | 5.719118 | 6.216805 | 6.769207 | 17.26768 | 8.76582 | 7.638536 | 17.33038 | 14.69633 | 1.630504 | 0.5871123 | 0.5236153 | 165.7781 | 46.40848 | 22.10571 | 16.6247 | 42.22388 | 4.391445 | 2.113178 | 4.469147 | 0.8621361 | 1.679965 | 2.623176 | 0.7430619 | 2.948126 | 4.38089 | 7.474851
3.4 | 0.08307427 | 6.080677 | -0.02352041 | 5.903166 | 6.408451 | 6.969207 | 17.46768 | 8.96582 | 7.748463 | 17.64395 | 15.15284 | 1.679403 | 0.6177618 | 0.5625913 | 174.3563 | 48.95269 | 23.21933 | 17.66999 | 43.98499 | 4.449739 | 2.158454 | 4.587848 | 0.8879167 | 1.766527 | 2.731328 | 0.7840685 | 3.014769 | 4.438524 | 7.568306
3.6 | 0.08942983 | 6.279894 | -0.0193617 | 6.087215 | 6.600097 | 7.169207 | 17.66768 | 9.16582 | 7.858389 | 17.95752 | 15.60936 | 1.728301 | 0.6484113 | 0.6015672 | 182.9344 | 51.49691 | 24.33296 | 18.71529 | 45.7461 | 4.508033 | 2.20373 | 4.70655 | 0.9136973 | 1.85309 | 2.839481 | 0.8250752 | 3.081413 | 4.496159 | 7.661761
3.8 | 0.09578539 | 6.479111 | -0.015203 | 6.271263 | 6.791743 | 7.369207 | 17.86768 | 9.36582 | 7.968316 | 18.27109 | 16.06587 | 1.7772 | 0.6790608 | 0.6405432 | 191.5126 | 54.04113 | 25.44659 | 19.76058 | 47.5072 | 4.566327 | 2.249005 | 4.825251 | 0.9394779 | 1.939652 | 2.947634 | 0.8660818 | 3.148057 | 4.553793 | 7.755216
4 | 0.102141 | 6.678327 | -0.0110443 | 6.455312 | 6.983389 | 7.569207 | 18.06768 | 9.56582 | 8.078243 | 18.58466 | 16.52238 | 1.826098 | 0.7097103 | 0.6795191 | 200.0907 | 56.58534 | 26.56022 | 20.80587 | 49.26831 | 4.624621 | 2.294281 | 4.943952 | 0.9652585 | 2.026214 | 3.055786 | 0.9070885 | 3.214701 | 4.611427 | 7.848671
4.2 | 0.1084965 | 6.877544 | -0.006885591 | 6.639361 | 7.175035 | 7.769207 | 18.26768 | 9.76582 | 8.18817 | 18.89823 | 16.97889 | 1.874997 | 0.7403597 | 0.7184951 | 208.6689 | 59.12956 | 27.67385 | 21.85117 | 51.02942 | 4.682915 | 2.339557 | 5.062654 | 0.9910391 | 2.112777 | 3.163939 | 0.9480951 | 3.281345 | 4.669061 | 7.942126
4.4 | 0.1148521 | 7.07676 | -0.002726887 | 6.823409 | 7.366681 | 7.969207 | 18.46768 | 9.96582 | 8.298097 | 19.2118 | 17.4354 | 1.923895 | 0.7710092 | 0.757471 | 217.247 | 61.67377 | 28.78748 | 22.89646 | 52.79053 | 4.741208 | 2.384833 | 5.181355 | 1.01682 | 2.199339 | 3.272091 | 0.9891018 | 3.347989 | 4.726695 | 8.035581
4.6 | 0.1212076 | 7.275977 | 0.001431817 | 7.007458 | 7.558327 | 8.169207 | 18.66768 | 10.16582 | 8.408024 | 19.52538 | 17.89191 | 1.972794 | 0.8016587 | 0.796447 | 225.8252 | 64.21799 | 29.90111 | 23.94175 | 54.55164 | 4.799502 | 2.430109 | 5.300057 | 1.0426 | 2.285901 | 3.380244 | 1.030108 | 3.414632 | 4.784329 | 8.129036
4.8 | 0.1275632 | 7.475194 | 0.005590522 | 7.191507 | 7.749974 | 8.369207 | 18.86768 | 10.36582 | 8.51795 | 19.83895 | 18.34842 | 2.021692 | 0.8323082 | 0.835423 | 234.4033 | 66.76221 | 31.01474 | 24.98705 | 56.31275 | 4.857796 | 2.475385 | 5.418758 | 1.068381 | 2.372464 | 3.488396 | 1.071115 | 3.481276 | 4.841964 | 8.222491
5 | 0.1339188 | 7.67441 | 0.009749226 | 7.375555 | 7.94162 | 8.569207 | 19.06768 | 10.56582 | 8.627877 | 20.15252 | 18.80493 | 2.070591 | 0.8629577 | 0.8743989 | 242.9815 | 69.30642 | 32.12837 | 26.03234 | 58.07385 | 4.91609 | 2.520661 | 5.53746 | 1.094161 | 2.459026 | 3.596549 | 1.112122 | 3.54792 | 4.899598 | 8.315946
5.2 | 0.1402743 | 7.873627 | 0.01390793 | 7.559604 | 8.133266 | 8.769207 | 19.26768 | 10.76582 | 8.737804 | 20.46609 | 19.26144 | 2.119489 | 0.8936071 | 0.9133749 | 251.5596 | 71.85064 | 33.242 | 27.07763 | 59.83496 | 4.974384 | 2.565936 | 5.656161 | 1.119942 | 2.545588 | 3.704701 | 1.153128 | 3.614564 | 4.957232 | 8.409401
5.4 | 0.1466299 | 8.072843 | 0.01806663 | 7.743653 | 8.324912 | 8.969207 | 19.46768 | 10.96582 | 8.847731 | 20.77966 | 19.71796 | 2.168388 | 0.9242566 | 0.9523508 | 260.1378 | 74.39486 | 34.35563 | 28.12293 | 61.59607 | 5.032678 | 2.611212 | 5.774862 | 1.145723 | 2.63215 | 3.812854 | 1.194135 | 3.681208 | 5.014866 | 8.502856
5.6 | 0.1529855 | 8.27206 | 0.02222534 | 7.927701 | 8.516558 | 9.169207 | 19.66768 | 11.16582 | 8.957658 | 21.09323 | 20.17447 | 2.217286 | 0.9549061 | 0.9913268 | 268.7159 | 76.93907 | 35.46926 | 29.16822 | 63.35718 | 5.090972 | 2.656488 | 5.893564 | 1.171503 | 2.718713 | 3.921006 | 1.235142 | 3.747852 | 5.0725 | 8.596311
5.8 | 0.159341 | 8.471277 | 0.02638404 | 8.11175 | 8.708204 | 9.369207 | 19.86768 | 11.36582 | 9.067585 | 21.4068 | 20.63098 | 2.266185 | 0.9855556 | 1.030303 | 277.294 | 79.48329 | 36.58289 | 30.21352 | 65.11829 | 5.149265 | 2.701764 | 6.012265 | 1.197284 | 2.805275 | 4.029159 | 1.276148 | 3.814495 | 5.130134 | 8.689766
6 | 0.1656966 | 8.670493 | 0.03054275 | 8.295799 | 8.89985 | 9.569207 | 20.06768 | 11.56582 | 9.177511 | 21.72037 | 21.08749 | 2.315083 | 1.016205 | 1.069279 | 285.8722 | 82.02751 | 37.69652 | 31.25881 | 66.8794 | 5.207559 | 2.74704 | 6.130967 | 1.223064 | 2.891837 | 4.137311 | 1.317155 | 3.881139 | 5.187769 | 8.783221
6.2 | 0.1720522 | 8.86971 | 0.03470145 | 8.479847 | 9.091496 | 9.769207 | 20.26768 | 11.76582 | 9.287438 | 22.03394 | 21.544 | 2.363982 | 1.046855 | 1.108255 | 294.4503 | 84.57172 | 38.81015 | 32.3041 | 68.6405 | 5.265853 | 2.792316 | 6.249668 | 1.248845 | 2.9784 | 4.245464 | 1.358162 | 3.947783 | 5.245403 | 8.876676
6.4 | 0.1784077 | 9.068926 | 0.03886016 | 8.663896 | 9.283142 | 9.969207 | 20.46768 | 11.96582 | 9.397365 | 22.34752 | 22.00051 | 2.41288 | 1.077504 | 1.147231 | 303.0285 | 87.11594 | 39.92378 | 33.3494 | 70.40161 | 5.324147 | 2.837592 | 6.36837 | 1.274626 | 3.064962 | 4.353616 | 1.399168 | 4.014427 | 5.303037 | 8.970131
6.6 | 0.1847633 | 9.268143 | 0.04301886 | 8.847945 | 9.474788 | 10.16921 | 20.66768 | 12.16582 | 9.507292 | 22.66109 | 22.45702 | 2.461779 | 1.108154 | 1.186207 | 311.6066 | 89.66016 | 41.03741 | 34.39469 | 72.16272 | 5.382441 | 2.882868 | 6.487071 | 1.300406 | 3.151524 | 4.461769 | 1.440175 | 4.081071 | 5.360671 | 9.063586
6.8 | 0.1911189 | 9.46736 | 0.04717756 | 9.031993 | 9.666434 | 10.36921 | 20.86768 | 12.36582 | 9.617219 | 22.97466 | 22.91353 | 2.510677 | 1.138803 | 1.225183 | 320.1848 | 92.20437 | 42.15104 | 35.43998 | 73.92383 | 5.440735 | 2.928143 | 6.605772 | 1.326187 | 3.238087 | 4.569921 | 1.481182 | 4.147715 | 5.418305 | 9.157041
7 | 0.1974744 | 9.666576 | 0.05133627 | 9.216042 | 9.858081 | 10.56921 | 21.06768 | 12.56582 | 9.727146 | 23.28823 | 23.37004 | 2.559576 | 1.169452 | 1.264158 | 328.7629 | 94.74859 | 43.26467 | 36.48528 | 75.68494 | 5.499029 | 2.973419 | 6.724474 | 1.351967 | 3.324649 | 4.678074 | 1.522188 | 4.214358 | 5.475939 | 9.250496
7.2 | 0.20383 | 9.865793 | 0.05549497 | 9.40009 | 10.04973 | 10.76921 | 21.26768 | 12.76582 | 9.837072 | 23.6018 | 23.82656 | 2.608474 | 1.200102 | 1.303134 | 337.3411 | 97.29281 | 44.3783 | 37.53057 | 77.44605 | 5.557322 | 3.018695 | 6.843175 | 1.377748 | 3.411211 | 4.786226 | 1.563195 | 4.281002 | 5.533574 | 9.343951
7.4 | 0.2101855 | 10.06501 | 0.05965368 | 9.584139 | 10.24137 | 10.96921 | 21.46768 | 12.96582 | 9.946999 | 23.91537 | 24.28307 | 2.657373 | 1.230751 | 1.34211 | 345.9192 | 99.83702 | 45.49192 | 38.57586 | 79.20716 | 5.615616 | 3.063971 | 6.961877 | 1.403529 | 3.497773 | 4.894379 | 1.604201 | 4.347646 | 5.591208 | 9.437406
7.6 | 0.2165411 | 10.26423 | 0.06381238 | 9.768188 | 10.43302 | 11.16921 | 21.66768 | 13.16582 | 10.05693 | 24.22894 | 24.73958 | 2.706271 | 1.261401 | 1.381086 | 354.4974 | 102.3812 | 46.60555 | 39.62116 | 80.96826 | 5.67391 | 3.109247 | 7.080578 | 1.429309 | 3.584336 | 5.002531 | 1.645208 | 4.41429 | 5.648842 | 9.530861
7.8 | 0.2228967 | 10.46344 | 0.06797109 | 9.952236 | 10.62466 | 11.36921 | 21.86768 | 13.36582 | 10.16685 | 24.54251 | 25.19609 | 2.75517 | 1.29205 | 1.420062 | 363.0755 | 104.9255 | 47.71918 | 40.66645 | 82.72937 | 5.732204 | 3.154523 | 7.19928 | 1.45509 | 3.670898 | 5.110684 | 1.686215 | 4.480934 | 5.706476 | 9.624316
8 | 0.2292522 | 10.66266 | 0.07212979 | 10.13629 | 10.81631 | 11.56921 | 22.06768 | 13.56582 | 10.27678 | 24.85608 | 25.6526 | 2.804068 | 1.3227 | 1.459038 | 371.6537 | 107.4697 | 48.83281 | 41.71175 | 84.49048 | 5.790498 | 3.199799 | 7.317981 | 1.48087 | 3.75746 | 5.218837 | 1.727221 | 4.547578 | 5.76411 | 9.717771
8.2 | 0.2356078 | 10.86188 | 0.07628849 | 10.32033 | 11.00796 | 11.76921 | 22.26768 | 13.76582 | 10.38671 | 25.16966 | 26.10911 | 2.852967 | 1.353349 | 1.498014 | 380.2318 | 110.0139 | 49.94644 | 42.75704 | 86.25159 | 5.848792 | 3.245074 | 7.436682 | 1.506651 | 3.844023 | 5.326989 | 1.768228 | 4.614221 | 5.821745 | 9.811226
8.4 | 0.2419634 | 11.06109 | 0.0804472 | 10.50438 | 11.1996 | 11.96921 | 22.46768 | 13.96582 | 10.49663 | 25.48323 | 26.56562 | 2.901865 | 1.383999 | 1.53699 | 388.81 | 112.5581 | 51.06007 | 43.80233 | 88.0127 | 5.907086 | 3.29035 | 7.555384 | 1.532432 | 3.930585 | 5.435142 | 1.809235 | 4.680865 | 5.879379 | 9.904682
8.6 | 0.2483189 | 11.26031 | 0.0846059 | 10.68843 | 11.39125 | 12.16921 | 22.66768 | 14.16582 | 10.60656 | 25.7968 | 27.02213 | 2.950764 | 1.414648 | 1.575966 | 397.3881 | 115.1023 | 52.1737 | 44.84763 | 89.77381 | 5.965379 | 3.335626 | 7.674085 | 1.558212 | 4.017147 | 5.543294 | 1.850241 | 4.747509 | 5.937013 | 9.998137
8.8 | 0.2546745 | 11.45953 | 0.08876461 | 10.87248 | 11.5829 | 12.36921 | 22.86768 | 14.36582 | 10.71649 | 26.11037 | 27.47864 | 2.999662 | 1.445298 | 1.614942 | 405.9663 | 117.6465 | 53.28733 | 45.89292 | 91.53491 | 6.023673 | 3.380902 | 7.792787 | 1.583993 | 4.10371 | 5.651447 | 1.891248 | 4.814153 | 5.994647 | 10.09159
9 | 0.2610301 | 11.65874 | 0.09292331 | 11.05653 | 11.77454 | 12.56921 | 23.06768 | 14.56582 | 10.82641 | 26.42394 | 27.93516 | 3.048561 | 1.475947 | 1.653918 | 414.5444 | 120.1908 | 54.40096 | 46.93821 | 93.29602 | 6.081967 | 3.426178 | 7.911488 | 1.609773 | 4.190272 | 5.759599 | 1.932255 | 4.880797 | 6.052281 | 10.18505
9.2 | 0.2673856 | 11.85796 | 0.09708202 | 11.24058 | 11.96619 | 12.76921 | 23.26768 | 14.76582 | 10.93634 | 26.73751 | 28.39167 | 3.097459 | 1.506597 | 1.692894 | 423.1226 | 122.735 | 55.51459 | 47.98351 | 95.05713 | 6.140261 | 3.471454 | 8.03019 | 1.635554 | 4.276834 | 5.867752 | 1.973261 | 4.947441 | 6.109915 | 10.2785
9.4 | 0.2737412 | 12.05718 | 0.1012407 | 11.42463 | 12.15783 | 12.96921 | 23.46768 | 14.96582 | 11.04627 | 27.05108 | 28.84818 | 3.146358 | 1.537246 | 1.73187 | 431.7007 | 125.2792 | 56.62822 | 49.0288 | 96.81824 | 6.198555 | 3.51673 | 8.148891 | 1.661335 | 4.363396 | 5.975904 | 2.014268 | 5.014085 | 6.16755 | 10.37196
9.6 | 0.2800967 | 12.25639 | 0.1053994 | 11.60867 | 12.34948 | 13.16921 | 23.66768 | 15.16582 | 11.15619 | 27.36465 | 29.30469 | 3.195256 | 1.567896 | 1.770846 | 440.2788 | 127.8234 | 57.74185 | 50.07409 | 98.57935 | 6.256849 | 3.562005 | 8.267592 | 1.687115 | 4.449959 | 6.084057 | 2.055275 | 5.080728 | 6.225184 | 10.46541
9.8 | 0.2864523 | 12.45561 | 0.1095581 | 11.79272 | 12.54113 | 13.36921 | 23.86768 | 15.36582 | 11.26612 | 27.67822 | 29.7612 | 3.244155 | 1.598545 | 1.809822 | 448.857 | 130.3676 | 58.85548 | 51.11939 | 100.3405 | 6.315143 | 3.607281 | 8.386294 | 1.712896 | 4.536521 | 6.192209 | 2.096281 | 5.147372 | 6.282818 | 10.55887
10 | 0.2928079 | 12.65482 | 0.1137168 | 11.97677 | 12.73277 | 13.56921 | 24.06768 | 15.56582 | 11.37605 | 27.9918 | 30.21771 | 3.293053 | 1.629195 | 1.848798 | 457.4351 | 132.9118 | 59.96911 | 52.16468 | 102.1016 | 6.373436 | 3.652557 | 8.504995 | 1.738676 | 4.623083 | 6.300362 | 2.137288 | 5.214016 | 6.340452 | 10.65232
score ideas
[30 empty] | normalized standard deviation (st/mean) | this will account for differences in capacity
absolute, min 0
take entire 6-sigma range and divide by mean is how we do cell acceptance

## V&V Headers
STDEV
| Cell-Description | Norm-Total-Energy | Baseline-Total-Energy-Yield-kJ | Conductive-Heat-Loss-Rate-kJs-1 | Baseline-Plus-Heat-Loss-Total-Energy-Yield-kJ | Corrected-Total-Energy-Yield-kJ | Energy-Percent-Cell-Body-% | Energy-Percent-Positive-Ejecta-% | Energy-Percent-Negative-Ejecta-% | Theoretical-Energy-Positive-Unrecovered-Mass-kJ | Theoretical-Energy-Negative-Unrecovered-Mass-kJ | Average-Event-Length | Percent-Original-Mass-Ejected
|  | 1 | 2 | 3 | 4 | 5 | 6 | 7 | 8 | 9 | 10 | 11 | 12
|  |  | Norm-Total-Energy | 1
|  |  | Baseline-Total-Energy-Yield-kJ | 2
|  |  | Conductive-Heat-Loss-Rate-kJs-1 | 3
|  |  | Baseline-Plus-Heat-Loss-Total-Energy-Yield-kJ | 4
|  |  | Corrected-Total-Energy-Yield-kJ | 5
|  |  | Energy-Percent-Cell-Body-% | 6
|  |  | Energy-Percent-Positive-Ejecta-% | 7
|  |  | Energy-Percent-Negative-Ejecta-% | 8
|  |  | Theoretical-Energy-Positive-Unrecovered-Mass-kJ | 9
|  |  | Theoretical-Energy-Negative-Unrecovered-Mass-kJ | 10
|  |  | Average-Event-Length | 11
|  |  | Percent-Original-Mass-Ejected | 12

## Sheet1
|  |  |  | Cell-Description | KULR 18650-K330 | KULR 21700-K500 | LG 18650-MJ1 (Korean) | LG 21700-M50 (BV) | MOLiCEL 18650-M35A | Sony 18650-VC7
|  |  |  | a | 1.162375 | 1.225966 | 8.837625 | 2.981178 | 1.539262 | 3.484521
|  |  |  | b | 0.02203657 | 7.553305 | 7.67334 | 9.977963 | 1.22298 | 3.033429
|  |  |  | c | 4.426785e-05 | 7.564585 | 7.685151 | 9.999956 | 1.206293 | 3.024741
|  |  |  | d | 0.00228043 | 1.226466 | 9.99772 | 5.880742 | 2.017902 | 4.25763
|  |  |  | e | 5.531062 | 0.02705679 | 6.617003 | 5.217926 | 9.972943 | 4.915639
STDEV
|  |  |  | Cell-Description | KULR 18650-K330 | KULR 21700-K500 | LG 18650-MJ1 (Korean) | LG 21700-M50 (BV) | MOLiCEL 18650-M35A | Sony 18650-VC7
Variability Scores |  |  |  | a | 3.18966 | 4.325416 | 6.608718 | 6.853151 | 3.146849 | 4.806917
| KULR 18650-K330 | KULR 21700-K500 |  | b | 0.4602978 | 4.697014 | 4.330273 | 9.899607 | 0.1003932 | 2.582631
a | 3.18966 | 4.325416 | -1.135756 | c | 5.054179 | 4.966288 | 5.093165 | 4.968327 | 4.80483 | 5.19517
a | 0.4602978 | 4.697014 | -4.236716 | d | 0.1089006 | 4.195356 | 4.597915 | 9.891099 | 0.1416869 | 2.549698
c | 5.054179 | 4.966288 | 0.08789094 | e | 0.10454 | 4.308906 | 5.533291 | 9.89546 | 0.2470212 | 2.79664
d | 0.1089006 | 4.195356 | -4.086455 | f | 5.373027 | 0.1785284 | 0.6680243 | 2.396406 | 9.821472 | 0.8619052
e | 0.10454 | 4.308906 | -4.204366 | g | 8.321476 | 1.724622 | 0.06378138 | 9.936219 | 7.776533 | 6.171925
f | 1.403613 | 0.9126922 | 0.4909211 | h | 8.802873 | 4.242333 | 0.04381055 | 9.956189 | 3.248243 | 4.40505
g | 1.849383 | 0.1 | 1.749383 | i | 0.4090105 | 2.368498 | 9.590989 | 4.85483 | 3.941667 | 6.035394
h | 11.36757 | 10.4089 | 0.9586676 | j | 3.543713 | 6.297139 | 1.434739 | 9.34746 | 0.6525396 | 3.499454
i | 5.373027 | 0.1785284 | 5.194498 | k | 5 | 5 | 5 | 5 | 5 | 5
j | 8.321476 | 1.724622 | 6.596854 | l | 7.257707 | 0.2041053 | 3.71248 | 6.945415 | 9.795895 | 5.7729
k | 8.802873 | 4.242333 | 4.560539
l | 0.4090105 | 2.368498 | -1.959488
m | 3.543713 | 6.297139 | -2.753426
n | 5 | 5 | 0
o | 4.299535 | 8.748375 | -4.44884
p | 0.7525917 | 5.985589 | -5.232997

## V&V-Violence-Global
STANDARD DEVIATION
Cell-Description | Max-Norm-Total-Energy | Max-Corrected-Total-Energy-Yield | Max-Heat-Rate-W | Max-Heat-Flux-W/cm2 | Max-Percent-Original-Mass-Ejected | Toxicity | Flammability | Vent-Pressure | Vent-Velocity | Off-Nominal-Failure-Propensity
KULR 18650-K330 | 1.535118 | 65.65392 | 42169.03 | 978.3793 | 79.81622 | 0 | 0 | 0 | 0 | 0
KULR 21700-K500 | 1.633794 | 105.8699 | 73931.73 | 1207.601 | 59.47381 | 0 | 0 | 0 | 0 | 0
LG 18650-M36 | 1.687506 | 75.86002 | 100636.7 | 2406.15 | 79.57895 | 0 | 0 | 0 | 0 | 0
LG 18650-Test Cell (NBV-250) | 1.901813 | 85.49393 | 55974.56 | 1338.31 | 67.3125 | 0 | 0 | 0 | 0 | 0
LG 18650-Test Cell (NBV-220) | 2.05125 | 92.21171 | 125870.7 | 3009.476 | 68.85177 | 0 | 0 | 0 | 0 | 0
LG 18650-Test Cell (BV-250) | 1.491698 | 67.05768 | 50207.9 | 1200.434 | 69.27648 | 0 | 0 | 0 | 0 | 0
LG 18650-Test Cell (BV-220) | 1.719806 | 77.31202 | 57908.75 | 1384.555 | 56.42105 | 0 | 0 | 0 | 0 | 0
LG 18650-MJ1 (Korean) | 2.195426 | 100.3749 | 325892.5 | 7791.848 | 83.82979 | 0 | 0 | 0 | 0 | 0
LG 21700-M50 (BV) | 1.691591 | 110.833 | 253986.5 | 4672.185 | 78.6589 | 0 | 0 | 0 | 0 | 0
MOLiCEL 18650-J | 1.227964 | 38.76487 | 25440.07 | 608.2533 | 27.91667 | 0 | 0 | 0 | 0 | 0
MOLiCEL 18650-Test Cell (DW-Gold) | 1.517694 | 47.91118 | 18170.2 | 434.436 | 29.79167 | 0 | 0 | 0 | 0 | 0
MOLiCEL 18650-Test Cell (DW-Silver) | 1.443894 | 45.58141 | 24645.36 | 589.2523 | 29.375 | 0 | 0 | 0 | 0 | 0
MOLiCEL 18650-M35A | 1.567542 | 71.1037 | 35551.85 | 850.0184 | 96.2331 | 0 | 0 | 0 | 0 | 0
MOLiCEL 18650-P28A | 1.949969 | 70.76049 | 35380.25 | 446.3297 | 64.63742 | 0 | 0 | 0 | 0 | 0
Panasonic 18650-BE | 1.50358 | 62.35648 | 36637.18 | 864.0066 | 60 | 0 | 0 | 0 | 0 | 0
Saft D-Cell-VES16 | 1.625679 | 94.80959 | 49099.8 | 1173.94 | 38.71678 | 0 | 0 | 0 | 0 | 0
Samsung 18650-26J | 1.504118 | 51.10513 | 25552.56 | 610.9429 | 76.89045 | 0 | 0 | 0 | 0 | 0
Samsung 18650-30Q | 2.094528 | 81.43527 | 107696.8 | 2574.951 | 84.63037 | 0 | 0 | 0 | 0 | 0
Sanyo 18650-A | 1.425378 | 39.71673 | 19858.37 | 474.7988 | 43.05656 | 0 | 0 | 0 | 0 | 0
Sony 18650-VTC6 | 1.642455 | 66.62585 | 33312.92 | 796.4873 | 85.69862 | 0 | 0 | 0 | 0 | 0
Sony 18650-VC7 | 1.734894 | 79.31935 | 64368.92 | 1539.013 | 77.54167 | 0 | 0 | 0 | 0 | 0
Soteria 18650 (Control) | 1.614301 | 44.54502 | 22272.51 | 532.5193 | 74.82727 | 0 | 0 | 0 | 0 | 0
Soteria 18650 (AL) | 1.387756 | 38.29373 | 71519.13 | 1709.969 | 73.70537 | 0 | 0 | 0 | 0 | 0
Soteria 18650 (CU) | 1.500403 | 41.40211 | 20701.06 | 494.9469 | 51.31056 | 0 | 0 | 0 | 0 | 0
Soteria 18650 (ALCU) | 1.378223 | 38.03069 | 31611.46 | 755.8066 | 76.06612 | 0 | 0 | 0 | 0 | 0
Soteria 18650 (DW) | 1.344951 | 37.11257 | 18556.28 | 443.667 | 79.80255 | 0 | 0 | 0 | 0 | 0
Soteria 18650 (ALDW) | 1.189941 | 32.83523 | 16417.62 | 392.5331 | 77.73231 | 0 | 0 | 0 | 0 | 0
Soteria 18650 (ALCUDW) | 1.189966 | 32.83593 | 13118.76 | 313.6598 | 77.50299 | 0 | 0 | 0 | 0 | 0
MIN: | 1.189941 | 32.83523 | 13118.76 | 313.6598 | 27.91667 | 0 | 0 | 0 | 0 | 0
MAX: | 2.195426 | 110.833 | 325892.5 | 7791.848 | 96.2331 | 0 | 0 | 0 | 0 | 0
STANDARD DEVIATION SCORES
Cell-Description | Max-Norm-Total-Energy | Max-Corrected-Total-Energy-Yield | Max-Abs-Overall-H-F | Absolute-Overall-H-Flux-Max | Max-Percent-Original-Mass-Ejected | Toxicity | Flammability | Vent-Pressure | Vent-Velocity | Off-Nominal-Failure-Propensity
KULR 18650-K330 | 3.692928 | 4.209669 | 0.9287976 | 0.8889877 | 7.589355 | 0 | 0 | 0 | 0 | 0
KULR 21700-K500 | 4.51149 | 9.352518 | 1.944314 | 1.1955 | 4.620372 | 0 | 0 | 0 | 0 | 0
LG 18650-M36 | 4.957053 | 5.514833 | 2.798126 | 2.798183 | 7.554724 | 0 | 0 | 0 | 0 | 0
LG 18650-Test Cell (NBV-250) | 6.734815 | 6.746827 | 1.370188 | 1.370283 | 5.764432 | 0 | 0 | 0 | 0 | 0
LG 18650-Test Cell (NBV-220) | 7.974457 | 7.605901 | 3.604906 | 3.604943 | 5.98909 | 0 | 0 | 0 | 0 | 0
LG 18650-Test Cell (BV-250) | 3.332743 | 4.389183 | 1.185816 | 1.185916 | 6.051076 | 0 | 0 | 0 | 0 | 0
LG 18650-Test Cell (BV-220) | 5.224994 | 5.700517 | 1.432028 | 1.432121 | 4.174821 | 0 | 0 | 0 | 0 | 0
LG 18650-MJ1 (Korean) | 9.170458 | 8.649812 | 9.999997 | 9.999866 | 8.175136 | 0 | 0 | 0 | 0 | 0
LG 21700-M50 (BV) | 4.990938 | 9.987212 | 7.701022 | 5.828295 | 7.420442 | 0 | 0 | 0 | 0 | 0
MOLiCEL 18650-J | 1.144961 | 0.7710751 | 0.3939399 | 0.3940601 | 0.01459504 | 0 | 0 | 0 | 0 | 0
MOLiCEL 18650-Test Cell (DW-Gold) | 3.548391 | 1.940712 | 0.1615076 | 0.1616339 | 0.288252 | 0 | 0 | 0 | 0 | 0
MOLiCEL 18650-Test Cell (DW-Silver) | 2.936186 | 1.64278 | 0.3685313 | 0.3686522 | 0.2274393 | 0 | 0 | 0 | 0 | 0
MOLiCEL 18650-M35A | 3.961898 | 4.906591 | 0.7172333 | 0.7173451 | 9.985405 | 0 | 0 | 0 | 0 | 0
MOLiCEL 18650-P28A | 7.134296 | 4.862702 | 0.7117469 | 0.1775381 | 5.374003 | 0 | 0 | 0 | 0 | 0
Panasonic 18650-BE | 3.43131 | 3.787989 | 0.7519335 | 0.73605 | 4.69717 | 0 | 0 | 0 | 0 | 0
Saft D-Cell-VES16 | 4.44417 | 7.938121 | 1.150388 | 1.150489 | 1.590876 | 0 | 0 | 0 | 0 | 0
Samsung 18650-26J | 3.435775 | 2.349158 | 0.3975365 | 0.3976566 | 7.162337 | 0 | 0 | 0 | 0 | 0
Samsung 18650-30Q | 8.333474 | 6.227801 | 3.02385 | 3.023902 | 8.291981 | 0 | 0 | 0 | 0 | 0
Sanyo 18650-2.15 | 2.78259 | 0.8928 | 0.2154817 | 0.2156066 | 2.224268 | 0 | 0 | 0 | 0 | 0
Sony 18650-VTC6 | 4.583332 | 4.33396 | 0.6456505 | 0.6457641 | 8.447893 | 0 | 0 | 0 | 0 | 0
Sony 18650-VC7 | 5.350155 | 5.957216 | 1.638572 | 1.63866 | 7.257383 | 0 | 0 | 0 | 0 | 0
Soteria 18650 (Control) | 4.349786 | 1.510246 | 0.2926667 | 0.2927896 | 6.861215 | 0 | 0 | 0 | 0 | 0
Soteria 18650 (AL) | 2.470496 | 0.7108246 | 1.867178 | 1.86726 | 6.697473 | 0 | 0 | 0 | 0 | 0
Soteria 18650 (CU) | 3.404951 | 1.108328 | 0.2424242 | 0.2425484 | 3.428943 | 0 | 0 | 0 | 0 | 0
Soteria 18650 (ALCU) | 2.391421 | 0.6771875 | 0.5912513 | 0.5913664 | 7.042026 | 0 | 0 | 0 | 0 | 0
Soteria 18650 (DW) | 2.115412 | 0.5597773 | 0.1738516 | 0.1739776 | 7.58736 | 0 | 0 | 0 | 0 | 0
Soteria 18650 (ALDW) | 0.8295419 | 0.01278808 | 0.1054742 | 0.1056019 | 7.285207 | 0 | 0 | 0 | 0 | 0
Soteria 18650 (ALCUDW) | 0.8297521 | 0.01287748 | 3.197198e-06 | 0.0001337187 | 7.251737 | 0 | 0 | 0 | 0 | 0
Outer Band | 10 | 10 | 10 | 10 | 10 | 10 | 10 | 10 | 10 | 10
TREND SCORE CONTROLS
Score | Max-Norm-Total-Energy | Max-Corrected-Total-Energy-Yield | Max-Abs-Overall-H-F | Absolute-Overall-H-Flux-Max | Max-Percent-Original-Mass-Ejected | Toxicity | Flammability | Vent-Pressure | Vent-Velocity | Off-Nominal-Failure-Propensity
0 | 1.089941 | 32.73523 | 13118.66 | 313.5598 | 27.81667 | -0.1 | -0.1 | -0.1 | -0.1 | -0.1
0.2 | 1.114051 | 34.29919 | 19374.14 | 463.1276 | 29.187 | -0.096 | -0.096 | -0.096 | -0.096 | -0.096
0.4 | 1.13816 | 35.86315 | 25629.62 | 612.6954 | 30.55732 | -0.092 | -0.092 | -0.092 | -0.092 | -0.092
0.6 | 1.16227 | 37.4271 | 31885.09 | 762.2631 | 31.92765 | -0.088 | -0.088 | -0.088 | -0.088 | -0.088
0.8 | 1.18638 | 38.99106 | 38140.57 | 911.8309 | 33.29798 | -0.084 | -0.084 | -0.084 | -0.084 | -0.084
1 | 1.21049 | 40.55501 | 44396.05 | 1061.399 | 34.66831 | -0.08 | -0.08 | -0.08 | -0.08 | -0.08
1.2 | 1.234599 | 42.11897 | 50651.53 | 1210.966 | 36.03864 | -0.076 | -0.076 | -0.076 | -0.076 | -0.076
1.4 | 1.258709 | 43.68293 | 56907.01 | 1360.534 | 37.40897 | -0.072 | -0.072 | -0.072 | -0.072 | -0.072
1.6 | 1.282819 | 45.24688 | 63162.49 | 1510.102 | 38.7793 | -0.068 | -0.068 | -0.068 | -0.068 | -0.068
1.8 | 1.306928 | 46.81084 | 69417.96 | 1659.67 | 40.14963 | -0.064 | -0.064 | -0.064 | -0.064 | -0.064
2 | 1.331038 | 48.37479 | 75673.44 | 1809.237 | 41.51995 | -0.06 | -0.06 | -0.06 | -0.06 | -0.06
2.2 | 1.355148 | 49.93875 | 81928.92 | 1958.805 | 42.89028 | -0.056 | -0.056 | -0.056 | -0.056 | -0.056
2.4 | 1.379257 | 51.50271 | 88184.4 | 2108.373 | 44.26061 | -0.052 | -0.052 | -0.052 | -0.052 | -0.052
2.6 | 1.403367 | 53.06666 | 94439.88 | 2257.941 | 45.63094 | -0.048 | -0.048 | -0.048 | -0.048 | -0.048
2.8 | 1.427477 | 54.63062 | 100695.4 | 2407.508 | 47.00127 | -0.044 | -0.044 | -0.044 | -0.044 | -0.044
3 | 1.451586 | 56.19457 | 106950.8 | 2557.076 | 48.3716 | -0.04 | -0.04 | -0.04 | -0.04 | -0.04
3.2 | 1.475696 | 57.75853 | 113206.3 | 2706.644 | 49.74193 | -0.036 | -0.036 | -0.036 | -0.036 | -0.036
3.4 | 1.499806 | 59.32249 | 119461.8 | 2856.212 | 51.11226 | -0.032 | -0.032 | -0.032 | -0.032 | -0.032
3.6 | 1.523916 | 60.88644 | 125717.3 | 3005.78 | 52.48258 | -0.028 | -0.028 | -0.028 | -0.028 | -0.028
3.8 | 1.548025 | 62.4504 | 131972.7 | 3155.347 | 53.85291 | -0.024 | -0.024 | -0.024 | -0.024 | -0.024
4 | 1.572135 | 64.01435 | 138228.2 | 3304.915 | 55.22324 | -0.02 | -0.02 | -0.02 | -0.02 | -0.02
4.2 | 1.596245 | 65.57831 | 144483.7 | 3454.483 | 56.59357 | -0.016 | -0.016 | -0.016 | -0.016 | -0.016
4.4 | 1.620354 | 67.14227 | 150739.2 | 3604.051 | 57.9639 | -0.012 | -0.012 | -0.012 | -0.012 | -0.012
4.6 | 1.644464 | 68.70622 | 156994.7 | 3753.618 | 59.33423 | -0.008 | -0.008 | -0.008 | -0.008 | -0.008
4.8 | 1.668574 | 70.27018 | 163250.1 | 3903.186 | 60.70456 | -0.004 | -0.004 | -0.004 | -0.004 | -0.004
5 | 1.692683 | 71.83413 | 169505.6 | 4052.754 | 62.07489 | 5.551115e-17 | 5.551115e-17 | 5.551115e-17 | 5.551115e-17 | 5.551115e-17
5.2 | 1.716793 | 73.39809 | 175761.1 | 4202.322 | 63.44521 | 0.004 | 0.004 | 0.004 | 0.004 | 0.004
5.4 | 1.740903 | 74.96205 | 182016.6 | 4351.889 | 64.81554 | 0.008 | 0.008 | 0.008 | 0.008 | 0.008
5.6 | 1.765012 | 76.526 | 188272.1 | 4501.457 | 66.18587 | 0.012 | 0.012 | 0.012 | 0.012 | 0.012
5.8 | 1.789122 | 78.08996 | 194527.5 | 4651.025 | 67.5562 | 0.016 | 0.016 | 0.016 | 0.016 | 0.016
6 | 1.813232 | 79.65391 | 200783 | 4800.593 | 68.92653 | 0.02 | 0.02 | 0.02 | 0.02 | 0.02
6.2 | 1.837341 | 81.21787 | 207038.5 | 4950.16 | 70.29686 | 0.024 | 0.024 | 0.024 | 0.024 | 0.024
6.4 | 1.861451 | 82.78183 | 213294 | 5099.728 | 71.66719 | 0.028 | 0.028 | 0.028 | 0.028 | 0.028
6.6 | 1.885561 | 84.34578 | 219549.4 | 5249.296 | 73.03752 | 0.032 | 0.032 | 0.032 | 0.032 | 0.032
6.8 | 1.909671 | 85.90974 | 225804.9 | 5398.864 | 74.40784 | 0.036 | 0.036 | 0.036 | 0.036 | 0.036
7 | 1.93378 | 87.47369 | 232060.4 | 5548.431 | 75.77817 | 0.04 | 0.04 | 0.04 | 0.04 | 0.04
7.2 | 1.95789 | 89.03765 | 238315.9 | 5697.999 | 77.1485 | 0.044 | 0.044 | 0.044 | 0.044 | 0.044
7.4 | 1.982 | 90.60161 | 244571.4 | 5847.567 | 78.51883 | 0.048 | 0.048 | 0.048 | 0.048 | 0.048
7.6 | 2.006109 | 92.16556 | 250826.8 | 5997.135 | 79.88916 | 0.052 | 0.052 | 0.052 | 0.052 | 0.052
7.8 | 2.030219 | 93.72952 | 257082.3 | 6146.702 | 81.25949 | 0.056 | 0.056 | 0.056 | 0.056 | 0.056
8 | 2.054329 | 95.29347 | 263337.8 | 6296.27 | 82.62982 | 0.06 | 0.06 | 0.06 | 0.06 | 0.06
8.2 | 2.078438 | 96.85743 | 269593.3 | 6445.838 | 84.00015 | 0.064 | 0.064 | 0.064 | 0.064 | 0.064
8.4 | 2.102548 | 98.42139 | 275848.7 | 6595.406 | 85.37047 | 0.068 | 0.068 | 0.068 | 0.068 | 0.068
8.6 | 2.126658 | 99.98534 | 282104.2 | 6744.973 | 86.7408 | 0.072 | 0.072 | 0.072 | 0.072 | 0.072
8.8 | 2.150767 | 101.5493 | 288359.7 | 6894.541 | 88.11113 | 0.076 | 0.076 | 0.076 | 0.076 | 0.076
9 | 2.174877 | 103.1133 | 294615.2 | 7044.109 | 89.48146 | 0.08 | 0.08 | 0.08 | 0.08 | 0.08
9.2 | 2.198987 | 104.6772 | 300870.7 | 7193.677 | 90.85179 | 0.084 | 0.084 | 0.084 | 0.084 | 0.084
9.4 | 2.223097 | 106.2412 | 307126.1 | 7343.245 | 92.22212 | 0.088 | 0.088 | 0.088 | 0.088 | 0.088
9.6 | 2.247206 | 107.8051 | 313381.6 | 7492.812 | 93.59245 | 0.092 | 0.092 | 0.092 | 0.092 | 0.092
9.8 | 2.271316 | 109.3691 | 319637.1 | 7642.38 | 94.96278 | 0.096 | 0.096 | 0.096 | 0.096 | 0.096
10 | 2.295426 | 110.933 | 325892.6 | 7791.948 | 96.3331 | 0.1 | 0.1 | 0.1 | 0.1 | 0.1

## V&V-SD-Global
STANDARD DEVIATION
Cell-Description | Norm-Total-Energy | Baseline-Total-Energy-Yield-kJ | Conductive-Heat-Loss-Rate-kJs-1 | Baseline-Plus-Heat-Loss-Total-Energy-Yield-kJ | Corrected-Total-Energy-Yield-kJ | Energy-Fraction-Cell-Body-kJ | Energy-Fraction-Positive-Ejecta-kJ | Energy-Fraction-Negative-Ejecta-kJ | Energy-Percent-Cell-Body-% | Energy-Percent-Positive-Ejecta-% | Energy-Percent-Negative-Ejecta-% | Theoretical-Energy-Positive-Unrecovered-Mass-kJ | Theoretical-Energy-Negative-Unrecovered-Mass-kJ | Ƭ-Cell-Body | Ƭ-Positive | Ƭ-Negative | Heater-Power-W | Heater-Time-On-s | Energy-Applied-to-Trigger-kJ | Onset-Selection-Time-s | Avg-Cell-Temp-At-Trigger-degC | Post-Test-Mass-Cell-Body-g | Post-Test-Mass-Positive-Ejecta-Mating-g | Post-Test-Mass-Positive-Ejecta-Bore-Baffles-g | Post-Test-Mass-Positive-Copper-Mesh-g | Post-Test-Mass-Negative-Ejecta-Mating-g | Post-Test-Mass-Negative-Ejecta-Bore-Baffles-g | Post-Test-Mass-Negative-Copper-Mesh-g | Post-Test-Mass-Unrecovered-g | Mass-Ejected | Percent-Original-Mass-Ejected
KULR 18650-K330 | 0.07600232 | 3.150991 | 0.01097116 | 2.874339 | 3.250467 | 5.082909 | 15.6033 | 16.9344 | 8.777567 | 25.36089 | 27.48348 | 0.9481282 | 0.6397855 | 2.529959 | 0.8145291 | 1.783786 | 212.938 | 15.72413 | 24.83315 | 52.06468 | 39.6938 | 4.341872 | 2.847403 | 3.142469 | 1.63454 | 1.729314 | 3.542572 | 1.211562 | 2.789663 | 4.514169 | 9.308754
KULR 21700-K500 | 0.1275502 | 7.959103 | 0.009247655 | 7.263908 | 8.265253 | 4.553625 | 14.51513 | 15.75951 | 5.979706 | 15.2686 | 16.87074 | 1.83855 | 1.04764 | 2.750967 | 1.265743 | 2.341931 | 103.5974 | 79.12158 | 22.21767 | 49.90509 | 52.0969 | 4.341413 | 1.488764 | 2.669924 | 0.9143241 | 1.704771 | 3.220794 | 0.9929151 | 3.978702 | 4.463169 | 6.079571
LG 18650-M36 | 0.1919961 | 7.024605 | 0.02158107 | 6.879176 | 8.630975 | 8.301204 | 18.3292 | 9.334155 | 12.10366 | 24.50893 | 15.86262 | 3.979395 | 0.1824095 | 4.388237 | 1.08717 | 4.649352 | 25.43071 | 8.41383 | 8.897849 | 47.95313 | 24.90759 | 6.398037 | 4.55643 | 3.339291 | 0.9192403 | 1.128152 | 2.053431 | 0.2533498 | 2.351239 | 6.3033 | 13.32981
LG 18650-Test Cell (NBV-250) | 0.1384202 | 3.388496 | 0.007811414 | 3.638459 | 6.222531 | 2.792064 | 10.96214 | 4.540577 | 5.189947 | 9.87403 | 6.556749 | 3.47084 | 0.1709461 | 1.940598 | 0.5121729 | 0.8209756 | 83.89458 | 14.16542 | 12.42007 | #DIV/0! | 37.65508 | 3.045108 | 0.4964768 | 2.51979 | 1.212771 | 0.06466698 | 0.852781 | 0.06030227 | 1.241151 | 3.130626 | 6.467022
LG 18650-Test Cell (NBV-220) | 0.2637311 | 8.161488 | 0.009853933 | 7.504681 | 11.85575 | 4.848496 | 16.71248 | 2.721647 | 8.712765 | 11.79173 | 3.927843 | 5.094823 | 0.1128498 | 1.08103 | 1.490776 | 0.7067022 | 129.0728 | 25.39507 | 27.44253 | #DIV/0! | 75.52094 | 4.718944 | 0.7757999 | 1.296627 | 1.508129 | 0.04207929 | 0.6480741 | 0.3265986 | 2.889362 | 4.808821 | 9.988338
LG 18650-Test Cell (BV-250) | 0.104044 | 4.113387 | 0.004843144 | 4.164985 | 4.677186 | 3.529668 | 11.67975 | 8.380649 | 6.180518 | 16.48117 | 15.06608 | 0.9328224 | 0.2651815 | 4.832958 | 3.15073 | 4.67056 | 3.930559 | 21.83152 | 20.80317 | #DIV/0! | 48.99155 | 3.66127 | 1.005785 | 3.674885 | 0.735074 | 0.6619885 | 2.306233 | 0.8352476 | 1.819172 | 3.612928 | 7.638074
LG 18650-Test Cell (BV-220) | 0.1106656 | 3.720186 | 0.01870194 | 3.308626 | 4.974854 | 3.128004 | 17.53856 | 12.90477 | 4.967311 | 21.94408 | 19.20187 | 3.139246 | 1.223241 | 1.269964 | 0.7671332 | 1.267458 | 97.10202 | 22.8467 | 23.07363 | #DIV/0! | 63.7958 | 2.224901 | 0.8351021 | 3.767989 | 0.5534535 | 0.4398647 | 3.335872 | 0.5412548 | 1.320532 | 2.279562 | 4.752771
LG 18650-MJ1 (Korean) | 0.1850403 | 7.007306 | 0.01178255 | 7.016208 | 8.460044 | 5.245697 | 14.16768 | 5.66582 | 6.148882 | 12.41324 | 7.492156 | 3.193053 | 0.3165907 | 0.9910488 | 0.7689752 | 0.6246522 | 47.06538 | 7.099177 | 5.505962 | 0 | 19.8919 | 3.558743 | 3.18837 | 2.787203 | 1.638676 | 0.3949684 | 0.9927355 | 0.1869556 | 1.981824 | 3.558743 | 7.571795
LG 21700-M50 (BV) | 0.1928079 | 12.55482 | 0.009184386 | 11.87677 | 12.63277 | 7.675051 | 30.70304 | 28.34011 | 7.117009 | 27.8918 | 30.11771 | 2.035098 | 1.529195 | 2.607501 | 2.037407 | 2.663282 | 457.3351 | 76.39138 | 59.86911 | 9.122705 | 102.0016 | 6.273436 | 3.373115 | 8.404995 | 1.568707 | 4.523083 | 6.200362 | 2.037288 | 3.386196 | 6.240452 | 9.155749
MOLiCEL 18650-J | 0.0678262 | 1.900782 | 0.008185353 | 2.11332 | 2.141165 | 2.710669 | 2.692341 | 0.1080344 | 6.972953 | 6.808758 | 0.4017914 | 0.5874241 | 0 | 1.472911 | 1.467013 | 1.050549984 | 0.7575296 | 121.7286 | 6.482684 | 0 | 25.70841 | 0.6164414 | 0.05 | 0.6551081 | 0.4112988 | 0 | 0 | 0 | 0.9535023 | 0.6164414 | 1.284253
MOLiCEL 18650-Test Cell (DW-Gold) | 0.09389091 | 2.154524 | 0.0005773503 | 2.221655 | 2.963986 | 3.394281 | 5.393961 | 0.0374245 | 9.381318 | 9.39246 | 0.01640873 | 0.8326177 | 0 | 1.201716 | 1.059756 | 0 | 142.779 | 12.10006 | 15.1004 | 0 | 43.25707 | 0.9291573 | 0.5 | 0.6557439 | 0.7571878 | 0 | 0 | 0 | 2.281082 | 0.9291573 | 1.935744
MOLiCEL 18650-Test Cell (DW-Silver) | 0.07375361 | 2.587929 | 0.00321455 | 1.624787 | 2.328283 | 4.191376 | 1.954148 | 0.0316675 | 7.168239 | 7.145636 | 0.02373838 | 0.7253797 | 0 | 1.103318 | 0.1736693 | 0 | 45.60028 | 6.559858 | 10.25227 | 0 | 49.20833 | 1.040833 | 0.3605551 | 0.7767453 | 0.7637626 | 0 | 0.05773503 | 0.1154701 | 2.325941 | 1.040833 | 2.168402
MOLiCEL 18650-M35A | 0.07502968 | 2.793995 | 0.005781618 | 2.924195 | 3.403346 | 7.214337 | 17.50878 | 9.648495 | 11.27605 | 24.50572 | 14.80645 | 1.811836 | 0.1967206 | 0 | 0 | 0 | 28.62778 | 5.80101 | 4.704617 | 9.654308 | 14.14614 | 4.754502 | 3.186029 | 4.224071 | 0.9972523 | 2.349474 | 2.185554 | 0.4388672 | 3.354744 | 4.790685 | 10.55232
MOLiCEL 18650-P28A | 0.03882145 | 1.134098 | 0.002830391 | 1.29717 | 1.408753 | 1.800537 | 2.643962 | 0.04951547 | 2.921547 | 2.950236 | 0.07263561 | 0.3476766 | 0 | 0 | 0 | 0 | 0 | 0 | 0 | 6.29987 | 1.78705 | 1.942576 | 0.3142257 | 1.639444 | 0.1209637 | 0 | 0 | 0 | 0.5583945 | 1.937624 | 4.355042
Saft D-Cell-VES16 | 0.1647291 | 11.28168 | 0.01352375 | 9.472902 | 9.607003 | 8.140465 | 10.98787 | 7.17141 | 7.635984 | 13.81258 | 9.507313 | 1.060142 | 0 | 2.004687 | 2.004687 | 0.9607689 | 47.79194 | 35.78312 | 36.57466 | 0 | 55.40475 | 5.004638 | 0.8832711 | 2.187703 | 1.701137 | 0.8370699 | 0.6207533 | 0.7680372 | 6.08404 | 4.982678 | 4.45389
Samsung 18650-26J | 0.1647946 | 5.368922 | 0.001700196 | 5.121246 | 5.599195 | 3.99362 | 7.694375 | 0.2866813 | 11.43856 | 11.32532 | 0.7322806 | 0.5394916 | 0 | 0 | 0 | 0 | 7.219217 | 19.92811 | 4.724014 | 28.96348 | 12.96311 | 8.751438 | 6.970063 | 2.221511 | 0.4335499 | 0 | 0 | 0 | 1.51025 | 8.752582 | 19.83805
Samsung 18650-30Q | 0.1556912 | 3.660908 | 0.007828722 | 3.2729 | 6.053276 | 1.713171 | 5.659449 | 1.379307 | 2.128226 | 3.836045 | 2.041357 | 3.489706 | 0.09906916 | 2.133652 | 0.3552825 | 1.011397 | 25.33341 | 3.682206 | 5.020441 | 60.76599 | 36.72007 | 2.53602 | 2.58247 | 3.668119 | 0.93543 | 0.0843274 | 0.284605 | 0.1581139 | 3.822567 | 2.478365 | 5.440808
Sanyo 18650-A | 0.1341561 | 3.097213 | 0.003441062 | 3.627763 | 3.738126 | 2.348339 | 3.05599 | 0.2824482 | 6.948947 | 6.682475 | 0.8780502 | 0.292749 | 0 | 0 | 0 | 0 | 14.66232 | 21.13942 | 42.781 | 23.51609 | 48.44943 | 1.350208 | 0.4561391 | 0.5126247 | 0.4514723 | 0.1299038 | 0 | 0 | 1.118005 | 1.345723 | 3.245208
Sony 18650-VTC6 | 0.08521495 | 2.57908 | 0.002978814 | 3.37611 | 3.456727 | 5.052891 | 4.791972 | 0.0861347 | 7.883519 | 7.865784 | 0.08199575 | 0.3740738 | 0 | 0 | 0 | 0 | 8.33513 | 4.273906 | 3.806401 | 4.870913 | 5.605751 | 4.822517 | 2.601282 | 2.390781 | 0.3774917 | 0 | 0 | 0 | 0.864383 | 4.761592 | 10.4025
Sony 18650-VC7 | 0.1225319 | 5.045531 | 0.01371683 | 4.925922 | 5.60216 | 3.669207 | 17.03838 | 12.3569 | 5.991558 | 21.2732 | 17.50388 | 2.406103 | 0.6346273 | 1.198169 | 1.835178 | 1.294745 | 56.12046 | 132.8118 | 4.387633 | 0 | 32.67886 | 3.952358 | 3.552557 | 5.018006 | 0.5496466 | 0.8282782 | 2.827107 | 0.9725081 | 5.114016 | 3.913933 | 8.203353
Soteria 18650 (Control) | 0.1079371 | 2.897125 | 0.007089792 | 2.711043 | 2.978416 | 5.76348 | 7.074082 | 0.39412 | 15.33956 | 14.85463 | 0.9806043 | 0.7251412 | 0 | 0 | 0 | 0 | 7.590403 | 36.10076 | 30.45775 | 0 | 75.7939 | 7.297727 | 3.638896 | 2.972502 | 0.397558 | 0.144432 | 0.1406694 | 0.04586239 | 2.463991 | 7.366826 | 17.85292
Soteria 18650 (AL) | 0.1825572 | 3.908166 | 0.008207382 | 4.858346 | 5.037484 | 5.069577 | 7.381828 | 0.4034363 | 15.96383 | 15.42555 | 1.077734 | 0.324095 | 0 | 0.6953374 | 0.8737231 | 0 | 72.20256 | 35.27442 | 29.44145 | 0 | 81.23877 | 6.620474 | 4.865059 | 1.729694 | 0.6817845 | 0.1667208 | 0.1148008 | 0.03954602 | 1.811293 | 6.67858 | 16.43236
Soteria 18650 (CU) | 0.1047456 | 2.70162 | 0.008430464 | 3.109755 | 2.890351 | 3.084287 | 4.403567 | 0.3580945 | 8.871193 | 8.523316 | 0.9296074 | 0.3924112 | 0 | 0 | 0 | 0 | 7.993199 | 25.0919 | 23.41968 | 0 | 66.14756 | 2.219296 | 4.230625 | 1.4903 | 0.6490643 | 0.3140091 | 0.7372802 | 0.04646891 | 3.973116 | 2.224464 | 5.652055
Soteria 18650 (ALCU) | 0.1911845 | 3.734401 | 0.005621388 | 5.236711 | 5.275545 | 4.467949 | 5.973843 | 0.5022369 | 14.28778 | 13.98641 | 1.587834 | 0.3357478 | 0 | 1.794697 | 1.1848 | 0 | 3.495987 | 39.46108 | 26.27013 | 0 | 95.24105 | 5.581515 | 4.824406 | 1.98828 | 0.6789632 | 0.04082483 | 0.004082483 | 0 | 1.904438 | 5.537667 | 14.25969
Soteria 18650 (DW) | 0.1650795 | 4.837783 | 0.00966954 | 4.427669 | 4.555203 | 5.312824 | 5.246559 | 0.206589 | 15.81589 | 15.42964 | 0.7491861 | 0.5728978 | 0 | 0 | 0 | 0 | 1.964249 | 39.11848 | 37.43091 | 0 | 99.51742 | 7.973881 | 6.620129 | 1.876906 | 1.47902 | 0.08819171 | 0 | 0 | 2.008956 | 7.937808 | 19.2857
Soteria 18650 (ALDW) | 0.09398753 | 3.871733 | 0.007981228 | 2.844227 | 2.593492 | 7.223644 | 4.594953 | 0.4151321 | 21.55697 | 20.62913 | 1.603082 | 0.3363369 | 0 | 0 | 0 | 0 | 1.962412 | 37.80283 | 13.18112 | 0 | 55.09215 | 8.088078 | 6.219887 | 1.478851 | 1.294218 | 0.05477226 | 0.2302173 | 0.6610598 | 0.8656871 | 8.099052 | 19.93063
Soteria 18650 (ALCUDW) | 0.1483745 | 4.723009 | 0.00995127 | 4.239382 | 4.094246 | 7.38831 | 5.342006 | 0.1775009 | 22.47474 | 21.97918 | 0.7473362 | 0.4708148 | 0 | 1.23721 | 0.7995161 | 0 | 0.9738102 | 13.14097 | 11.83825 | 0 | 20.70523 | 7.975588 | 5.037884 | 1.971674 | 1.9352 | 0.1394433 | 0.1641476 | 0 | 2.043 | 8.022976 | 20.92227
MIN: | 0.03882145 | 1.134098 | 0.0005773503 | 1.29717 | 1.408753 | 1.713171 | 1.954148 | 0.0316675 | 2.128226 | 2.950236 | 0.01640873 | 0.292749 | 0 | 0 | 0 | 0 | 0 | 0 | 0 | #DIV/0! | 1.78705 | 0.6164414 | 0.05 | 0.5126247 | 0.1209637 | 0 | 0 | 0 | 0.5583945 | 0.6164414 | 1.284253
MAX: | 0.2637311 | 12.55482 | 0.02158107 | 11.87677 | 12.63277 | 8.301204 | 30.70304 | 28.34011 | 22.47474 | 27.8918 | 30.11771 | 5.094823 | 1.529195 | 4.832958 | 3.15073 | 4.67056 | 457.3351 | 132.8118 | 59.86911 | #DIV/0! | 102.0016 | 8.751438 | 6.970063 | 8.404995 | 1.9352 | 4.523083 | 6.200362 | 2.037288 | 6.08404 | 8.752582 | 20.92227
STANDARD DEVIATION SCORES
Cell-Description | a | b | c | d | e | #VALUE! | #VALUE! | #VALUE! | f | g | h | i | j | k | #REF! | #REF! | #REF! | #REF! | #REF! | #REF! | #REF! | #REF! | #REF! | #REF! | #REF! | #REF! | #REF! | #REF! | l | Mass-Ejected | Percent-Original-Mass-Ejected
KULR 18650-K330 | 3.228472 | 1.821653 | 4.995111 | 1.555873 | 1.699677 | 3.469738 | 13.74915 | 17.00273 | 3.284908 | 8.953564 | 9.097652 | 1.510132 | 4.278208 | 5.225473 | 2.729342 | 3.8677 | 4.656211 | 1.189678 | 4.150744 | #VALUE! | 3.784986 | 4.5896 | 4.06935 | 3.373356 | 8.01086 | 3.873136 | 5.691197 | 5.862287 | 4.071626 | 4.795657 | 4.09542
KULR 21700-K500 | 4.441621 | 5.959184 | 4.917126 | 5.62798 | 6.089364 | 2.940454 | 12.66098 | 15.82784 | 1.923188 | 4.939376 | 5.595247 | 3.290238 | 6.636848 | 5.664596 | 4.075955 | 5.013656 | 2.266436 | 5.95598 | 3.715333 | #VALUE! | 5.020176 | 4.589051 | 2.161166 | 2.789417 | 4.435231 | 3.821171 | 5.188447 | 4.885 | 6.148316 | 4.734478 | 2.467645
LG 18650-M36 | 5.958316 | 5.15502 | 5.475189 | 5.271073 | 6.409498 | 6.688033 | 16.47505 | 9.402487 | 4.903721 | 8.614699 | 5.262549 | 7.570152 | 1.633185 | 8.917693 | 3.54302 | 9.751143 | 0.5580055 | 0.6400806 | 1.497916 | #VALUE! | 2.312468 | 7.056506 | 6.469647 | 3.616574 | 4.459638 | 2.600319 | 3.364545 | 1.579367 | 3.305906 | 6.941891 | 6.122364
LG 18650-Test Cell (NBV-250) | 4.69744 | 2.026033 | 4.852138 | 2.264731 | 4.301269 | 1.178893 | 9.107994 | 4.60891 | 1.538811 | 2.793699 | 2.191437 | 6.553463 | 1.566892 | 4.054472 | 1.826983 | 1.890903 | 1.835806 | 1.072493 | 2.084278 | #VALUE! | 3.581955 | 3.033795 | 0.7675169 | 2.603891 | 5.916917 | 0.348643 | 1.488636 | 0.7165027 | 1.367106 | 3.135966 | 2.662952
LG 18650-Test Cell (NBV-220) | 7.646559 | 6.133342 | 4.944558 | 5.85134 | 9.232298 | 3.235325 | 14.85833 | 2.78998 | 3.253369 | 3.556461 | 1.323849 | 9.800083 | 1.230918 | 2.346592 | 4.74755 | 1.656282 | 2.823233 | 1.916752 | 4.585141 | #VALUE! | 7.35291 | 5.041997 | 1.159821 | 1.09239 | 7.383272 | 0.3008189 | 1.1688 | 1.906767 | 4.245752 | 5.14912 | 4.437986
LG 18650-Test Cell (BV-250) | 3.888416 | 2.649825 | 4.71783 | 2.753177 | 2.948553 | 1.916497 | 9.825605 | 8.448982 | 2.020923 | 5.421674 | 4.999677 | 1.479533 | 2.111859 | 9.80131 | 9.701558 | 9.794685 | 0.08809288 | 1.648839 | 3.479853 | #VALUE! | 4.710922 | 3.773042 | 1.48283 | 4.03128 | 3.545315 | 1.613329 | 3.759527 | 4.180274 | 2.376637 | 3.714532 | 3.253259
LG 18650-Test Cell (BV-220) | 4.044252 | 2.311463 | 5.344914 | 1.958752 | 3.209117 | 1.514833 | 15.68442 | 12.97311 | 1.430454 | 7.594536 | 6.364565 | 5.890552 | 7.652353 | 2.721986 | 2.587893 | 2.8076 | 2.124471 | 1.725162 | 3.857829 | #VALUE! | 6.185236 | 2.049743 | 1.24311 | 4.146331 | 2.643631 | 1.143035 | 5.368247 | 2.866215 | 1.505748 | 2.115032 | 1.798828
LG 18650-MJ1 (Korean) | 5.794617 | 5.140133 | 5.031825 | 5.398194 | 6.259873 | 3.632526 | 12.31353 | 5.734152 | 2.005526 | 3.803664 | 2.500139 | 5.99812 | 2.40916 | 2.167808 | 2.59339 | 1.487821 | 1.030858 | 0.5412433 | 0.9332521 | #VALUE! | 1.81297 | 3.650034 | 4.548232 | 2.934342 | 8.031393 | 1.047977 | 1.707303 | 1.282605 | 2.660713 | 3.649533 | 3.219849
LG 21700-M50 (BV) | 5.977422 | 9.913947 | 4.914263 | 9.907232 | 9.912465 | 6.06188 | 28.84889 | 28.40844 | 2.476714 | 9.960225 | 9.966998 | 3.68317 | 9.421696 | 5.379543 | 6.378928 | 5.673437 | 9.997814 | 5.75072 | 9.983353 | #VALUE! | 9.990041 | 6.907016 | 4.807703 | 9.876427 | 7.684017 | 9.788274 | 9.843759 | 9.55303 | 5.113487 | 6.8665 | 4.018293
MOLiCEL 18650-J | 3.036051 | 0.745809 | 4.869058 | 0.8498928 | 0.7286508 | 1.097499 | 0.8381923 | 0.1763669 | 2.406601 | 1.574493 | 0.1601854 | 0.789023 | 0.5783039 | 3.125222 | 4.676632 | 2.362254 | 0.01874238 | 9.159227 | 1.095852 | #VALUE! | 2.39222 | 0.1199761 | 0.1404482 | 0.2996445 | 1.937881 | 0.2117261 | 0.1562412 | 0.4469698 | 0.8647197 | 0.1199596 | 0.05040826
MOLiCEL 18650-Test Cell (DW-Gold) | 3.649469 | 0.9641623 | 4.524811 | 0.9503929 | 1.448906 | 1.78111 | 3.539813 | 0.105757 | 3.578754 | 2.602155 | 0.03300188 | 1.279207 | 0.5783039 | 2.586383 | 3.461203 | 0.2053152 | 3.122799 | 0.9172164 | 2.530485 | #VALUE! | 4.139842 | 0.4951603 | 0.7724651 | 0.3004301 | 3.655102 | 0.2117261 | 0.1562412 | 0.4469698 | 3.183374 | 0.4950923 | 0.3788138
MOLiCEL 18650-Test Cell (DW-Silver) | 3.175549 | 1.337121 | 4.644139 | 0.3966914 | 0.8924449 | 2.578205 | 0.1 | 0.1 | 2.501647 | 1.708486 | 0.0354208 | 1.06482 | 0.5783039 | 2.390876 | 0.8167453 | 0.2053152 | 0.9988364 | 0.5006966 | 1.723394 | #VALUE! | 4.732511 | 0.6291443 | 0.5766173 | 0.4499555 | 3.687744 | 0.2117261 | 0.246447 | 0.963086 | 3.261722 | 0.629058 | 0.4960925
MOLiCEL 18650-M35A | 3.205581 | 1.514447 | 4.760294 | 1.602123 | 1.8335 | 5.601166 | 15.65464 | 9.716827 | 4.50092 | 8.613421 | 4.913994 | 3.236832 | 1.715947 | 0.1986903 | 0.2984424 | 0.2053152 | 0.6278814 | 0.4436454 | 0.7998482 | #VALUE! | 1.240766 | 5.084658 | 4.544944 | 4.709925 | 4.846941 | 5.186176 | 3.570976 | 2.408574 | 5.058556 | 5.127365 | 4.722281
MOLiCEL 18650-P28A | 2.353441 | 0.08605313 | 4.626756 | 0.0927678 | 0.08753487 | 0.1873666 | 0.789814 | 0.117848 | 0.4347798 | 0.03977478 | 0.05155781 | 0.3097268 | 0.5783039 | 0.1986903 | 0.2984424 | 0.2053152 | 0.002185624 | 0.007518128 | 0.01664749 | #VALUE! | 0.00995872 | 1.71102 | 0.5115484 | 1.51602 | 0.496466 | 0.2117261 | 0.1562412 | 0.4469698 | 0.1746528 | 1.704845 | 1.59834
Saft D-Cell-VES16 | 5.316605 | 8.818364 | 5.110611 | 7.677215 | 7.263863 | 6.527294 | 9.133725 | 7.239743 | 2.729299 | 4.360246 | 3.165179 | 1.734067 | 0.5783039 | 4.181808 | 6.281277 | 2.17792 | 1.046738 | 2.697739 | 6.105411 | #VALUE! | 5.349595 | 5.384762 | 1.310762 | 2.193521 | 8.341488 | 1.984021 | 1.126113 | 3.879864 | 9.825347 | 5.357679 | 1.648167
Samsung 18650-26J | 5.318147 | 3.730252 | 4.575617 | 3.640279 | 3.755633 | 2.380449 | 5.840227 | 0.3550138 | 4.580013 | 3.370945 | 0.2692531 | 0.6931976 | 0.5783039 | 0.1986903 | 0.2984424 | 0.2053152 | 0.1599706 | 1.505739 | 0.8030773 | #VALUE! | 1.122951 | 9.880024 | 9.859552 | 2.235298 | 2.04835 | 0.2117261 | 0.1562412 | 0.4469698 | 1.837096 | 9.88004 | 9.403057
Samsung 18650-30Q | 5.103904 | 2.260452 | 4.852921 | 1.925609 | 4.153112 | 0.1 | 3.8053 | 1.447639 | 0.04867006 | 0.3921036 | 0.7012729 | 6.59118 | 1.151225 | 4.438051 | 1.358756 | 2.281868 | 0.5558788 | 0.284351 | 0.8524251 | #VALUE! | 3.488841 | 2.423011 | 3.697257 | 4.022919 | 4.540014 | 0.3902692 | 0.6009113 | 1.153691 | 5.875622 | 2.353515 | 2.145656
Sanyo 18650-2.15 | 4.597087 | 1.775376 | 4.654388 | 2.254808 | 2.126549 | 0.7351682 | 1.201842 | 0.3507807 | 2.394918 | 1.524265 | 0.3173598 | 0.1999171 | 0.5783039 | 0.1986903 | 0.2984424 | 0.2053152 | 0.3226489 | 1.596807 | 7.138611 | #VALUE! | 4.656934 | 1.000321 | 0.7108632 | 0.1235732 | 2.137329 | 0.4867664 | 0.1562412 | 0.4469698 | 1.152029 | 0.9948025 | 1.038892
Sony 18650-VTC6 | 3.445285 | 1.329505 | 4.633472 | 2.021355 | 1.880227 | 3.43972 | 2.937824 | 0.1544672 | 2.849775 | 1.994923 | 0.05464683 | 0.3624992 | 0.5783039 | 0.1986903 | 0.2984424 | 0.2053152 | 0.1843603 | 0.3288358 | 0.6503178 | #VALUE! | 0.3902524 | 5.166259 | 3.723677 | 2.444471 | 1.77004 | 0.2117261 | 0.1562412 | 0.4469698 | 0.7090703 | 5.092465 | 4.64676
Sony 18650-VC7 | 4.323519 | 3.451964 | 5.119347 | 3.459082 | 3.758228 | 2.056037 | 15.18423 | 12.42523 | 1.928956 | 7.327691 | 5.804197 | 4.424873 | 4.248378 | 2.579336 | 5.775392 | 2.863624 | 1.228768 | 9.992482 | 0.7470783 | #VALUE! | 3.086388 | 4.122277 | 5.059727 | 5.691017 | 2.624731 | 1.965407 | 4.573347 | 4.793787 | 8.131174 | 4.075617 | 3.538207
Soteria 18650 (Control) | 3.980038 | 1.603194 | 4.819486 | 1.404387 | 1.461538 | 4.150309 | 5.219934 | 0.4624525 | 6.478631 | 4.77472 | 0.3512046 | 1.064343 | 0.5783039 | 0.1986903 | 0.2984424 | 0.2053152 | 0.1680833 | 2.72162 | 5.087099 | #VALUE! | 7.380093 | 8.135919 | 5.180988 | 3.163321 | 1.869662 | 0.5175264 | 0.3760247 | 0.6519607 | 3.50283 | 8.217693 | 8.402385
Soteria 18650 (AL) | 5.736178 | 2.473226 | 4.870055 | 3.396393 | 3.26394 | 3.456406 | 5.527679 | 0.4717688 | 6.782466 | 5.001805 | 0.3832591 | 0.2625831 | 0.5783039 | 1.580259 | 2.906003 | 0.2053152 | 1.580263 | 2.659494 | 4.91791 | #VALUE! | 7.922333 | 7.323377 | 6.903111 | 1.627544 | 3.280751 | 0.5647175 | 0.3356072 | 0.6237285 | 2.362875 | 7.392076 | 7.686308
Soteria 18650 (CU) | 3.904929 | 1.434955 | 4.880149 | 1.774264 | 1.38445 | 1.471116 | 2.549419 | 0.426427 | 3.330476 | 2.256455 | 0.3343746 | 0.3991588 | 0.5783039 | 0.1986903 | 0.2984424 | 0.2053152 | 0.1768869 | 1.893959 | 3.915437 | #VALUE! | 6.419442 | 2.043017 | 6.01206 | 1.331718 | 3.118306 | 0.8765652 | 1.308176 | 0.6546717 | 6.138559 | 2.048937 | 2.252141
Soteria 18650 (ALCU) | 5.939216 | 2.323695 | 4.753044 | 3.747394 | 3.472326 | 2.854778 | 4.119695 | 0.5705694 | 5.966731 | 4.429387 | 0.5516018 | 0.2858789 | 0.5783039 | 3.76458 | 3.834388 | 0.2053152 | 0.07859476 | 2.974253 | 4.389965 | #VALUE! | 9.31678 | 6.076875 | 6.846016 | 1.947087 | 3.266744 | 0.2981629 | 0.1626197 | 0.4469698 | 2.525555 | 6.023442 | 6.591101
Soteria 18650 (DW) | 5.32485 | 3.27319 | 4.936215 | 2.996864 | 2.841776 | 3.699653 | 3.392411 | 0.2749215 | 6.710464 | 5.003429 | 0.2748322 | 0.7599824 | 0.5783039 | 0.1986903 | 0.2984424 | 0.2053152 | 0.04511673 | 2.948496 | 6.247956 | #VALUE! | 9.742652 | 8.947142 | 9.368076 | 1.80946 | 7.238754 | 0.398451 | 0.1562412 | 0.4469698 | 2.708099 | 8.902641 | 9.124623
Soteria 18650 (ALDW) | 3.651743 | 2.441874 | 4.859822 | 1.527939 | 1.124595 | 5.610473 | 2.740805 | 0.4834646 | 9.504649 | 7.071517 | 0.5566341 | 0.2870566 | 0.5783039 | 0.1986903 | 0.2984424 | 0.2053152 | 0.04507657 | 2.849583 | 2.210974 | #VALUE! | 5.318465 | 9.08415 | 8.805944 | 1.31757 | 6.321274 | 0.3276933 | 0.5159353 | 3.401707 | 0.711348 | 9.096068 | 9.449723
Soteria 18650 (ALCUDW) | 4.931708 | 3.174424 | 4.948963 | 2.822193 | 2.438278 | 5.775139 | 3.487857 | 0.2458334 | 9.95133 | 7.608497 | 0.2742217 | 0.5559011 | 0.5783039 | 2.656906 | 2.684537 | 0.2053152 | 0.02346946 | 0.9954727 | 1.987419 | #VALUE! | 1.893968 | 8.949189 | 7.145842 | 1.926567 | 9.503534 | 0.506964 | 0.4127073 | 0.4469698 | 2.767558 | 9.004808 | 9.949592
Outer Band | 10 | 10 | 10 | 10 | 10 | 10 | 10 | 10 | 10 | 10 | 10 | 10 | 10 | 10 | 10 | 10 | 10 | 10 | 10 | 10 | 10 | 10 | 10 | 10 | 10 | 10 | 10 | 10 | 10 | 10 | 10
TREND SCORE CONTROLS
Score | Norm-Total-Energy | Baseline-Total-Energy-Yield-kJ | Conductive-Heat-Loss-Rate-kJs-1 | Baseline-Plus-Heat-Loss-Total-Energy-Yield-kJ | Corrected-Total-Energy-Yield-kJ | Energy-Fraction-Cell-Body-kJ | Energy-Fraction-Positive-Ejecta-kJ | Energy-Fraction-Negative-Ejecta-kJ | Energy-Percent-Cell-Body-% | Energy-Percent-Positive-Ejecta-% | Energy-Percent-Negative-Ejecta-% | Theoretical-Energy-Positive-Unrecovered-Mass-kJ | Theoretical-Energy-Negative-Unrecovered-Mass-kJ | Length-Cell-Body-tmin | Length-Cell-Body-tmax | Length-Cell-Body-tavg | Heater-Power-W | Heater-Time-On-s | Energy-Applied-to-Trigger-kJ | Onset-Selection-Time-s | Avg-Cell-Temp-At-Trigger-degC | Post-Test-Mass-Cell-Body-g | Post-Test-Mass-Positive-Ejecta-Mating-g | Post-Test-Mass-Positive-Ejecta-Bore-Baffles-g | Post-Test-Mass-Positive-Copper-Mesh-g | Post-Test-Mass-Negative-Ejecta-Mating-g | Post-Test-Mass-Negative-Ejecta-Bore-Baffles-g | Post-Test-Mass-Negative-Copper-Mesh-g | Post-Test-Mass-Unrecovered-g | Mass-Ejected | Percent-Original-Mass-Ejected | OUTERBAND
0 | -0.06117855 | 1.034098 | -0.09942265 | 1.19717 | 1.308753 | 1.613171 | 1.854148 | -0.0683325 | 2.028226 | 2.850236 | -0.08359127 | 0.192749 | -0.1 | -0.1 | -0.1 | -0.1 | -0.1 | -0.1 | -0.1 | #DIV/0! | 1.68705 | 0.5164414 | -0.05 | 0.4126247 | 0.02096372 | -0.1 | -0.1 | -0.1 | 0.4583945 | 0.5164414 | 1.184253 | 10
0.2 | -0.05268036 | 1.266512 | -0.09500258 | 1.412762 | 1.537233 | 1.813171 | 2.054148 | 0.1316675 | 2.439156 | 3.353067 | 0.5224348 | 0.2927905 | -0.06541611 | 0.000659155 | -0.03298539 | -0.002588804 | 9.050703 | 2.560237 | 1.101382 | #DIV/0! | 3.69534 | 0.6831413 | 0.09240126 | 0.5744721 | 0.06124845 | -0.005538333 | 0.02800724 | -0.05525424 | 0.5729074 | 0.6831642 | 1.581013 | 10
0.4 | -0.04418217 | 1.498927 | -0.0905825 | 1.628354 | 1.765713 | 2.013171 | 2.254148 | 0.3316675 | 2.850087 | 3.855898 | 1.128461 | 0.392832 | -0.03083221 | 0.1013183 | 0.03402922 | 0.09482239 | 18.20141 | 5.220474 | 2.302764 | #DIV/0! | 5.703631 | 0.8498413 | 0.2348025 | 0.7363195 | 0.1015332 | 0.08892333 | 0.1560145 | -0.01050849 | 0.6874203 | 0.849887 | 1.977774 | 10
0.6 | -0.03568397 | 1.731341 | -0.08616243 | 1.843946 | 1.994194 | 2.213171 | 2.454148 | 0.5316675 | 3.261017 | 4.358729 | 1.734487 | 0.4928734 | 0.003751681 | 0.2019775 | 0.1010438 | 0.1922336 | 27.35211 | 7.88071 | 3.504146 | #DIV/0! | 7.711921 | 1.016541 | 0.3772038 | 0.8981669 | 0.1418179 | 0.183385 | 0.2840217 | 0.03423727 | 0.8019332 | 1.01661 | 2.374534 | 10
0.8 | -0.02718578 | 1.963756 | -0.08174235 | 2.059538 | 2.222674 | 2.413171 | 2.654148 | 0.7316675 | 3.671947 | 4.86156 | 2.340513 | 0.5929149 | 0.03833558 | 0.3026366 | 0.1680584 | 0.2896448 | 36.50281 | 10.54095 | 4.705529 | #DIV/0! | 9.720211 | 1.183241 | 0.519605 | 1.060014 | 0.1821026 | 0.2778467 | 0.4120289 | 0.07898303 | 0.9164461 | 1.183333 | 2.771294 | 10
1 | -0.01868759 | 2.196171 | -0.07732228 | 2.27513 | 2.451155 | 2.613171 | 2.854148 | 0.9316675 | 4.082877 | 5.364392 | 2.946539 | 0.6929564 | 0.07291947 | 0.4032958 | 0.235073 | 0.387056 | 45.65351 | 13.20118 | 5.906911 | #DIV/0! | 11.7285 | 1.349941 | 0.6620063 | 1.221862 | 0.2223874 | 0.3723083 | 0.5400362 | 0.1237288 | 1.030959 | 1.350055 | 3.168055 | 10
1.2 | -0.01018939 | 2.428585 | -0.0729022 | 2.490722 | 2.679635 | 2.813171 | 3.054148 | 1.131667 | 4.493808 | 5.867223 | 3.552565 | 0.7929979 | 0.1075034 | 0.5039549 | 0.3020877 | 0.4844672 | 54.80422 | 15.86142 | 7.108293 | #DIV/0! | 13.73679 | 1.516641 | 0.8044076 | 1.383709 | 0.2626721 | 0.46677 | 0.6680434 | 0.1684745 | 1.145472 | 1.516778 | 3.564815 | 10
1.4 | -0.001691201 | 2.661 | -0.06848213 | 2.706314 | 2.908115 | 3.013171 | 3.254148 | 1.331667 | 4.904738 | 6.370054 | 4.158591 | 0.8930393 | 0.1420873 | 0.6046141 | 0.3691023 | 0.5818784 | 63.95492 | 18.52166 | 8.309675 | #DIV/0! | 15.74508 | 1.683341 | 0.9468088 | 1.545557 | 0.3029568 | 0.5612317 | 0.7960507 | 0.2132203 | 1.259985 | 1.683501 | 3.961575 | 10
1.6 | 0.006806993 | 2.893414 | -0.06406205 | 2.921906 | 3.136596 | 3.213171 | 3.454148 | 1.531667 | 5.315668 | 6.872885 | 4.764617 | 0.9930808 | 0.1766712 | 0.7052732 | 0.4361169 | 0.6792896 | 73.10562 | 21.18189 | 9.511057 | #DIV/0! | 17.75337 | 1.850041 | 1.08921 | 1.707404 | 0.3432416 | 0.6556933 | 0.9240579 | 0.2579661 | 1.374498 | 1.850224 | 4.358336 | 10
1.8 | 0.01530519 | 3.125829 | -0.05964198 | 3.137498 | 3.365076 | 3.413171 | 3.654148 | 1.731667 | 5.726599 | 7.375716 | 5.370643 | 1.093122 | 0.211255 | 0.8059324 | 0.5031315 | 0.7767008 | 82.25633 | 23.84213 | 10.71244 | #DIV/0! | 19.76166 | 2.016741 | 1.231611 | 1.869251 | 0.3835263 | 0.750155 | 1.052065 | 0.3027118 | 1.489011 | 2.016947 | 4.755096 | 10
2 | 0.02380338 | 3.358243 | -0.0552219 | 3.35309 | 3.593556 | 3.613171 | 3.854148 | 1.931667 | 6.137529 | 7.878548 | 5.976669 | 1.193164 | 0.2458389 | 0.9065915 | 0.5701461 | 0.874112 | 91.40703 | 26.50237 | 11.91382 | #DIV/0! | 21.76995 | 2.183441 | 1.374013 | 2.031099 | 0.423811 | 0.8446167 | 1.180072 | 0.3474576 | 1.603524 | 2.18367 | 5.151856 | 10
2.2 | 0.03230157 | 3.590658 | -0.05080183 | 3.568682 | 3.822037 | 3.813171 | 4.054148 | 2.131667 | 6.548459 | 8.381379 | 6.582695 | 1.293205 | 0.2804228 | 1.007251 | 0.6371607 | 0.9715232 | 100.5577 | 29.1626 | 13.1152 | #DIV/0! | 23.77824 | 2.350141 | 1.516414 | 2.192946 | 0.4640958 | 0.9390783 | 1.30808 | 0.3922033 | 1.718036 | 2.350392 | 5.548617 | 10
2.4 | 0.04079977 | 3.823072 | -0.04638176 | 3.784274 | 4.050517 | 4.013171 | 4.254148 | 2.331667 | 6.959389 | 8.88421 | 7.188721 | 1.393247 | 0.3150067 | 1.10791 | 0.7041753 | 1.068934 | 109.7084 | 31.82284 | 14.31659 | #DIV/0! | 25.78653 | 2.516841 | 1.658815 | 2.354794 | 0.5043805 | 1.03354 | 1.436087 | 0.4369491 | 1.832549 | 2.517115 | 5.945377 | 10
2.6 | 0.04929796 | 4.055487 | -0.04196168 | 3.999866 | 4.278998 | 4.213171 | 4.454148 | 2.531667 | 7.37032 | 9.387041 | 7.794747 | 1.493288 | 0.3495906 | 1.208569 | 0.7711899 | 1.166346 | 118.8591 | 34.48308 | 15.51797 | #DIV/0! | 27.79482 | 2.683541 | 1.801216 | 2.516641 | 0.5446652 | 1.128002 | 1.564094 | 0.4816948 | 1.947062 | 2.683838 | 6.342137 | 10
2.8 | 0.05779615 | 4.287901 | -0.03754161 | 4.215458 | 4.507478 | 4.413171 | 4.654148 | 2.731667 | 7.78125 | 9.889872 | 8.400773 | 1.59333 | 0.3841745 | 1.309228 | 0.8382045 | 1.263757 | 128.0098 | 37.14332 | 16.71935 | #DIV/0! | 29.80311 | 2.85024 | 1.943618 | 2.678488 | 0.5849499 | 1.222463 | 1.692101 | 0.5264406 | 2.061575 | 2.850561 | 6.738898 | 10
3 | 0.06629435 | 4.520316 | -0.03312153 | 4.43105 | 4.735958 | 4.613171 | 4.854148 | 2.931667 | 8.19218 | 10.3927 | 9.006799 | 1.693371 | 0.4187584 | 1.409887 | 0.9052191 | 1.361168 | 137.1605 | 39.80355 | 17.92073 | #DIV/0! | 31.8114 | 3.01694 | 2.086019 | 2.840336 | 0.6252347 | 1.316925 | 1.820109 | 0.5711864 | 2.176088 | 3.017284 | 7.135658 | 10
3.2 | 0.07479254 | 4.752731 | -0.02870146 | 4.646642 | 4.964439 | 4.813171 | 5.054148 | 3.131667 | 8.603111 | 10.89553 | 9.612825 | 1.793413 | 0.4533423 | 1.510546 | 0.9722338 | 1.458579 | 146.3112 | 42.46379 | 19.12211 | #DIV/0! | 33.81969 | 3.18364 | 2.22842 | 3.002183 | 0.6655194 | 1.411387 | 1.948116 | 0.6159321 | 2.290601 | 3.184006 | 7.532418 | 10
3.4 | 0.08329073 | 4.985145 | -0.02428138 | 4.862234 | 5.192919 | 5.013171 | 5.254148 | 3.331667 | 9.014041 | 11.39837 | 10.21885 | 1.893454 | 0.4879262 | 1.611206 | 1.039248 | 1.55599 | 155.4619 | 45.12403 | 20.3235 | #DIV/0! | 35.82799 | 3.35034 | 2.370821 | 3.164031 | 0.7058041 | 1.505848 | 2.076123 | 0.6606779 | 2.405114 | 3.350729 | 7.929179 | 10
3.6 | 0.09178893 | 5.21756 | -0.01986131 | 5.077826 | 5.4214 | 5.213171 | 5.454148 | 3.531667 | 9.424971 | 11.9012 | 10.82488 | 1.993496 | 0.5225101 | 1.711865 | 1.106263 | 1.653402 | 164.6127 | 47.78426 | 21.52488 | #DIV/0! | 37.83628 | 3.51704 | 2.513223 | 3.325878 | 0.7460889 | 1.60031 | 2.20413 | 0.7054236 | 2.519627 | 3.517452 | 8.325939 | 10
3.8 | 0.1002871 | 5.449974 | -0.01544123 | 5.293418 | 5.64988 | 5.413171 | 5.654148 | 3.731667 | 9.835901 | 12.40403 | 11.4309 | 2.093537 | 0.557094 | 1.812524 | 1.173278 | 1.750813 | 173.7634 | 50.4445 | 22.72626 | #DIV/0! | 39.84457 | 3.68374 | 2.655624 | 3.487726 | 0.7863736 | 1.694772 | 2.332137 | 0.7501694 | 2.63414 | 3.684175 | 8.7227 | 10
4 | 0.1087853 | 5.682389 | -0.01102116 | 5.50901 | 5.87836 | 5.613171 | 5.854148 | 3.931667 | 10.24683 | 12.90686 | 12.03693 | 2.193578 | 0.5916779 | 1.913183 | 1.240292 | 1.848224 | 182.9141 | 53.10474 | 23.92764 | #DIV/0! | 41.85286 | 3.85044 | 2.798025 | 3.649573 | 0.8266583 | 1.789233 | 2.460145 | 0.7949151 | 2.748653 | 3.850898 | 9.11946 | 10
4.2 | 0.1172835 | 5.914803 | -0.006601086 | 5.724602 | 6.106841 | 5.813171 | 6.054148 | 4.131667 | 10.65776 | 13.40969 | 12.64296 | 2.29362 | 0.6262618 | 2.013842 | 1.307307 | 1.945635 | 192.0648 | 55.76497 | 25.12903 | #DIV/0! | 43.86115 | 4.01714 | 2.940426 | 3.81142 | 0.8669431 | 1.883695 | 2.588152 | 0.8396609 | 2.863165 | 4.017621 | 9.51622 | 10
4.4 | 0.1257817 | 6.147218 | -0.002181011 | 5.940194 | 6.335321 | 6.013171 | 6.254148 | 4.331667 | 11.06869 | 13.91252 | 13.24898 | 2.393661 | 0.6608457 | 2.114501 | 1.374321 | 2.043046 | 201.2155 | 58.42521 | 26.33041 | #DIV/0! | 45.86944 | 4.18384 | 3.082828 | 3.973268 | 0.9072278 | 1.978157 | 2.716159 | 0.8844067 | 2.977678 | 4.184343 | 9.912981 | 10
4.6 | 0.1342799 | 6.379632 | 0.002239063 | 6.155786 | 6.563801 | 6.213171 | 6.454148 | 4.531667 | 11.47962 | 14.41535 | 13.85501 | 2.493703 | 0.6954296 | 2.215161 | 1.441336 | 2.140458 | 210.3662 | 61.08545 | 27.53179 | #DIV/0! | 47.87773 | 4.35054 | 3.225229 | 4.135115 | 0.9475125 | 2.072618 | 2.844166 | 0.9291524 | 3.092191 | 4.351066 | 10.30974 | 10
4.8 | 0.1427781 | 6.612047 | 0.006659138 | 6.371378 | 6.792282 | 6.413171 | 6.654148 | 4.731667 | 11.89055 | 14.91818 | 14.46103 | 2.593744 | 0.7300135 | 2.31582 | 1.508351 | 2.237869 | 219.5169 | 63.74568 | 28.73317 | #DIV/0! | 49.88602 | 4.51724 | 3.36763 | 4.296963 | 0.9877973 | 2.16708 | 2.972174 | 0.9738982 | 3.206704 | 4.517789 | 10.7065 | 10
5 | 0.1512763 | 6.844461 | 0.01107921 | 6.58697 | 7.020762 | 6.613171 | 6.854148 | 4.931667 | 12.30148 | 15.42102 | 15.06706 | 2.693786 | 0.7645973 | 2.416479 | 1.575365 | 2.33528 | 228.6676 | 66.40592 | 29.93455 | #DIV/0! | 51.89431 | 4.68394 | 3.510031 | 4.45881 | 1.028082 | 2.261542 | 3.100181 | 1.018644 | 3.321217 | 4.684512 | 11.10326 | 10
5.2 | 0.1597745 | 7.076876 | 0.01549929 | 6.802563 | 7.24924265 | 6.813171 | 7.054148 | 5.131667 | 12.71241 | 15.92385 | 15.67309 | 2.793827 | 0.7991812 | 2.517138 | 1.64238 | 2.432691 | 237.8183 | 69.06616 | 31.13594 | #DIV/0! | 53.9026 | 4.85064 | 3.652433 | 4.620657 | 1.068367 | 2.356003 | 3.228188 | 1.06339 | 3.43573 | 4.851235 | 11.50002 | 10
5.4 | 0.1682727 | 7.30929 | 0.01991936 | 7.018155 | 7.477723 | 7.013171 | 7.254148 | 5.331667 | 13.12334 | 16.42668 | 16.27911 | 2.893869 | 0.8337651 | 2.617797 | 1.709394 | 2.530102 | 246.969 | 71.72639 | 32.33732 | #DIV/0! | 55.91089 | 5.01734 | 3.794834 | 4.782505 | 1.108651 | 2.450465 | 3.356195 | 1.108135 | 3.550243 | 5.017957 | 11.89678 | 10
5.6 | 0.1767709 | 7.541705 | 0.02433944 | 7.233747 | 7.706203 | 7.213171 | 7.454148 | 5.531667 | 13.53427 | 16.92951 | 16.88514 | 2.99391 | 0.868349 | 2.718456 | 1.776409 | 2.627513 | 256.1197 | 74.38663 | 33.5387 | #DIV/0! | 57.91918 | 5.184039 | 3.937235 | 4.944352 | 1.148936 | 2.544927 | 3.484203 | 1.152881 | 3.664756 | 5.18468 | 12.29354 | 10
5.8 | 0.1852691 | 7.77412 | 0.02875951 | 7.449339 | 7.934684 | 7.413171 | 7.654148 | 5.731667 | 13.9452 | 17.43234 | 17.49116 | 3.093952 | 0.9029329 | 2.819115 | 1.843424 | 2.724925 | 265.2704 | 77.04687 | 34.74008 | #DIV/0! | 59.92747 | 5.350739 | 4.079637 | 5.1062 | 1.189221 | 2.639388 | 3.61221 | 1.197627 | 3.779269 | 5.351403 | 12.6903 | 10
6 | 0.1937672 | 8.006534 | 0.03317958 | 7.664931 | 8.163164 | 7.613171 | 7.854148 | 5.931667 | 14.35613 | 17.93517 | 18.09719 | 3.193993 | 0.9375168 | 2.919775 | 1.910438 | 2.822336 | 274.4211 | 79.7071 | 35.94146 | #DIV/0! | 61.93576 | 5.517439 | 4.222038 | 5.268047 | 1.229506 | 2.73385 | 3.740217 | 1.242373 | 3.893782 | 5.518126 | 13.08706 | 10
6.2 | 0.2022654 | 8.238949 | 0.03759966 | 7.880523 | 8.391645 | 7.813171 | 8.054148 | 6.131667 | 14.76706 | 18.438 | 18.70322 | 3.294035 | 0.9721007 | 3.020434 | 1.977453 | 2.919747 | 283.5718 | 82.36734 | 37.14285 | #DIV/0! | 63.94405 | 5.684139 | 4.364439 | 5.429894 | 1.26979 | 2.828312 | 3.868224 | 1.287118 | 4.008294 | 5.684849 | 13.48382 | 10
6.4 | 0.2107636 | 8.471363 | 0.04201973 | 8.096115 | 8.620125 | 8.013171 | 8.254148 | 6.331667 | 15.178 | 18.94083 | 19.30924 | 3.394076 | 1.006685 | 3.121093 | 2.044468 | 3.017158 | 292.7225 | 85.02758 | 38.34423 | #DIV/0! | 65.95234 | 5.850839 | 4.50684 | 5.591742 | 1.310075 | 2.922773 | 3.996232 | 1.331864 | 4.122807 | 5.851571 | 13.88058 | 10
6.6 | 0.2192618 | 8.703778 | 0.04643981 | 8.311707 | 8.848605 | 8.213171 | 8.454148 | 6.531667 | 15.58893 | 19.44367 | 19.91527 | 3.494118 | 1.041268 | 3.221752 | 2.111482 | 3.114569 | 301.8732 | 87.68781 | 39.54561 | #DIV/0! | 67.96063 | 6.017539 | 4.649242 | 5.753589 | 1.35036 | 3.017235 | 4.124239 | 1.37661 | 4.23732 | 6.018294 | 14.27734 | 10
6.8 | 0.22776 | 8.936192 | 0.05085988 | 8.527299 | 9.077086 | 8.413171 | 8.654148 | 6.731667 | 15.99986 | 19.9465 | 20.52129 | 3.594159 | 1.075852 | 3.322411 | 2.178497 | 3.211981 | 311.0239 | 90.34805 | 40.74699 | #DIV/0! | 69.96892 | 6.184239 | 4.791643 | 5.915437 | 1.390645 | 3.111697 | 4.252246 | 1.421356 | 4.351833 | 6.185017 | 14.6741 | 10
7 | 0.2362582 | 9.168607 | 0.05527996 | 8.742891 | 9.305566 | 8.613171 | 8.854148 | 6.931667 | 16.41079 | 20.44933 | 21.12732 | 3.694201 | 1.110436 | 3.42307 | 2.245511 | 3.309392 | 320.1746 | 93.00829 | 41.94838 | #DIV/0! | 71.97721 | 6.350939 | 4.934044 | 6.077284 | 1.430929 | 3.206158 | 4.380253 | 1.466101 | 4.466346 | 6.35174 | 15.07087 | 10
7.2 | 0.2447564 | 9.401021 | 0.05970003 | 8.958483 | 9.534046 | 8.813171 | 9.054148 | 7.131667 | 16.82172 | 20.95216 | 21.73335 | 3.794242 | 1.14502 | 3.52373 | 2.312526 | 3.406803 | 329.3253 | 95.66852 | 43.14976 | #DIV/0! | 73.9855 | 6.517639 | 5.076445 | 6.239131 | 1.471214 | 3.30062 | 4.508261 | 1.510847 | 4.580859 | 6.518463 | 15.46763 | 10
7.4 | 0.2532546 | 9.633436 | 0.06412011 | 9.174075 | 9.762527 | 9.013171 | 9.254148 | 7.331667 | 17.23265 | 21.45499 | 22.33937 | 3.894284 | 1.179604 | 3.624389 | 2.379541 | 3.504214 | 338.476 | 98.32876 | 44.35114 | #DIV/0! | 75.99379 | 6.684339 | 5.218847 | 6.400979 | 1.511499 | 3.395082 | 4.636268 | 1.555593 | 4.695372 | 6.685186 | 15.86439 | 10
7.6 | 0.2617528 | 9.86585 | 0.06854018 | 9.389667 | 9.991007 | 9.213171 | 9.454148 | 7.531667 | 17.64358 | 21.95782 | 22.9454 | 3.994325 | 1.214188 | 3.725048 | 2.446555 | 3.601625 | 347.6267 | 100.989 | 45.55252 | #DIV/0! | 78.00208 | 6.851039 | 5.361248 | 6.562826 | 1.551783 | 3.489543 | 4.764275 | 1.600339 | 4.809885 | 6.851908 | 16.26115 | 10
7.8 | 0.270251 | 10.09827 | 0.07296026 | 9.605259 | 10.21949 | 9.413171 | 9.654148 | 7.731667 | 18.05451 | 22.46065 | 23.55142 | 4.094366 | 1.248772 | 3.825707 | 2.51357 | 3.699037 | 356.7774 | 103.6492 | 46.7539 | #DIV/0! | 80.01037 | 7.017739 | 5.503649 | 6.724674 | 1.592068 | 3.584005 | 4.892282 | 1.645085 | 4.924398 | 7.018631 | 16.65791 | 10
8 | 0.2787492 | 10.33068 | 0.07738033 | 9.820851 | 10.44797 | 9.613171 | 9.854148 | 7.931667 | 18.46544 | 22.96348 | 24.15745 | 4.194408 | 1.283356 | 3.926366 | 2.580584 | 3.796448 | 365.9281 | 106.3095 | 47.95529 | #DIV/0! | 82.01866 | 7.184439 | 5.64605 | 6.886521 | 1.632353 | 3.678467 | 5.020289 | 1.68983 | 5.038911 | 7.185354 | 17.05467 | 10
8.2 | 0.2872474 | 10.56309 | 0.0818004 | 10.03644 | 10.67645 | 9.813171 | 10.05415 | 8.131667 | 18.87637 | 23.46631 | 24.76348 | 4.294449 | 1.31794 | 4.027025 | 2.647599 | 3.893859 | 375.0788 | 108.9697 | 49.15667 | #DIV/0! | 84.02695 | 7.351139 | 5.788452 | 7.048369 | 1.672638 | 3.772928 | 5.148297 | 1.734576 | 5.153423 | 7.352077 | 17.45143 | 10
8.4 | 0.2957456 | 10.79551 | 0.08622048 | 10.25204 | 10.90493 | 10.01317 | 10.25415 | 8.331667 | 19.2873 | 23.96915 | 25.3695 | 4.394491 | 1.352524 | 4.127685 | 2.714614 | 3.99127 | 384.2295 | 111.6299 | 50.35805 | #DIV/0! | 86.03524 | 7.517839 | 5.930853 | 7.210216 | 1.712922 | 3.86739 | 5.276304 | 1.779322 | 5.267936 | 7.5188 | 17.84819 | 10
8.6 | 0.3042438 | 11.02792 | 0.09064055 | 10.46763 | 11.13341 | 10.21317 | 10.45415 | 8.531667 | 19.69823 | 24.47198 | 25.97553 | 4.494532 | 1.387107 | 4.228344 | 2.781628 | 4.088681 | 393.3802 | 114.2902 | 51.55943 | #DIV/0! | 88.04353 | 7.684538 | 6.073254 | 7.372063 | 1.753207 | 3.961852 | 5.404311 | 1.824068 | 5.382449 | 7.685522 | 18.24495 | 10
8.8 | 0.3127419 | 11.26034 | 0.09506063 | 10.68322 | 11.36189 | 10.41317 | 10.65415 | 8.731667 | 20.10916 | 24.97481 | 26.58155 | 4.594574 | 1.421691 | 4.329003 | 2.848643 | 4.186093 | 402.5309 | 116.9504 | 52.76082 | #DIV/0! | 90.05182 | 7.851238 | 6.215655 | 7.533911 | 1.793492 | 4.056313 | 5.532318 | 1.868813 | 5.496962 | 7.852245 | 18.64171 | 10
9 | 0.3212401 | 11.49275 | 0.0994807 | 10.89881 | 11.59037 | 10.61317 | 10.85415 | 8.931667 | 20.52009 | 25.47764 | 27.18758 | 4.694615 | 1.456275 | 4.429662 | 2.915657 | 4.283504 | 411.6816 | 119.6107 | 53.9622 | #DIV/0! | 92.06011 | 8.017938 | 6.358057 | 7.695758 | 1.833777 | 4.150775 | 5.660326 | 1.913559 | 5.611475 | 8.018968 | 19.03847 | 10
9.2 | 0.3297383 | 11.72517 | 0.1039008 | 11.1144 | 11.81885 | 10.81317 | 11.05415 | 9.131667 | 20.93102 | 25.98047 | 27.79361 | 4.794657 | 1.490859 | 4.530321 | 2.982672 | 4.380915 | 420.8323 | 122.2709 | 55.16358 | #DIV/0! | 94.0684 | 8.184638 | 6.500458 | 7.857606 | 1.874061 | 4.245237 | 5.788333 | 1.958305 | 5.725988 | 8.185691 | 19.43523 | 10
9.4 | 0.3382365 | 11.95758 | 0.1083209 | 11.33 | 12.04733 | 11.01317 | 11.25415 | 9.331667 | 21.34195 | 26.4833 | 28.39963 | 4.894698 | 1.525443 | 4.63098 | 3.049687 | 4.478326 | 429.983 | 124.9311 | 56.36496 | #DIV/0! | 96.07669 | 8.351338 | 6.642859 | 8.019453 | 1.914346 | 4.339698 | 5.91634 | 2.003051 | 5.840501 | 8.352414 | 19.83199 | 10
9.6 | 0.3467347 | 12.19 | 0.1127409 | 11.54559 | 12.27581 | 11.21317 | 11.45415 | 9.531667 | 21.75288 | 26.98613 | 29.00566 | 4.99474 | 1.560027 | 4.731639 | 3.116701 | 4.575737 | 439.1337 | 127.5914 | 57.56634 | #DIV/0! | 98.08498 | 8.518038 | 6.78526 | 8.1813 | 1.954631 | 4.43416 | 6.044347 | 2.047796 | 5.955014 | 8.519137 | 20.22875 | 10
9.8 | 0.3552329 | 12.42241 | 0.117161 | 11.76118 | 12.50429 | 11.41317 | 11.65415 | 9.731667 | 22.16381 | 27.48896 | 29.61168 | 5.094781 | 1.594611 | 4.832299 | 3.183716 | 4.673149 | 448.2844 | 130.2516 | 58.76773 | #DIV/0! | 100.0933 | 8.684738 | 6.927662 | 8.343148 | 1.994916 | 4.528622 | 6.172355 | 2.092542 | 6.069527 | 8.685859 | 20.62551 | 10
10 | 0.3637311 | 12.65482 | 0.1215811 | 11.97677 | 12.73277 | 11.61317 | 11.85415 | 9.931667 | 22.57474 | 27.9918 | 30.21771 | 5.194823 | 1.629195 | 4.932958 | 3.25073 | 4.77056 | 457.4351 | 132.9118 | 59.96911 | #DIV/0! | 102.1016 | 8.851438 | 7.070063 | 8.504995 | 2.0352 | 4.623083 | 6.300362 | 2.137288 | 6.18404 | 8.852582 | 21.02227 | 10

## Publication Images
KULR 18650 | 56.13802 | 60.75931 | 62.72937 | 56.36534 | 63.34294 | 61.72952 | 54.71825 | 62.26646 | 57.97355 | 59.71688 | 62.37912 | 65.65392 | 56.0542 | 63.45498 | 54.71073 | 65.63993 | 63.56007 | 58.82282 | 61.69142 | 62.08686 | 59.84759 | 59.21635
| 0.02 | 0.02 | 0.02 | 0.02 | 0.02 | 0.02 | 0.02 | 0.02 | 0.02 | 0.03 | 0.03 | 0.03 | 0.03 | 0.03 | 0.03 | 0.03 | 0.03 | 0.03 | 0.03 | 0.01 | 0.01 | 0.01
| Heater (ISC) | Heater (ISC) | Heater (ISC) | Heater (ISC) | Heater (ISC) | Heater (ISC) | Heater (ISC) | Heater (ISC) | Heater (ISC) | Heater (Non-ISC) | Heater (Non-ISC) | Heater (Non-ISC) | Heater (Non-ISC) | Heater (Non-ISC) | Heater (Non-ISC) | Heater (Non-ISC) | Heater (Non-ISC) | Heater (Non-ISC) | Heater (Non-ISC) | Nail | Nail | Nail
| Heater (ISC) | Heater (ISC) | Heater (ISC) | Heater (ISC) | Heater (ISC) | Heater (ISC) | Heater (ISC) | Heater (ISC) | Heater (ISC) | Heater (ISC) | Heater (Non-ISC) | Heater (Non-ISC) | Heater (Non-ISC) | Heater (Non-ISC) | Heater (Non-ISC) | Heater (Non-ISC) | Nail | Nail | Nail | Nail | Nail | Nail | Nail | Nail | Nail | Nail | Nail
| 81.36068 | 96.42287 | 94.10279 | 84.61408 | 89.64614 | 81.10005 | 82.48239 | 90.29812 | 81.32265 | 76.79363 | 84.00675 | 77.57689 | 85.55037 | 79.78854 | 83.70224 | 84.42576 | 97.33814 | 98.96859 | 88.73182 | 96.07944 | 94.03377 | 91.93285 | 97.63959 | 99.05978 | 98.42398 | 97.96324 | 99.83015
| 0.02 | 0.02 | 0.02 | 0.02 | 0.02 | 0.02 | 0.02 | 0.02 | 0.02 | 0.02 | 0.015 | 0.015 | 0.015 | 0.015 | 0.015 | 0.015 | 0.01 | 0.01 | 0.01 | 0.01 | 0.01 | 0.01 | 0.01 | 0.01 | 0.01 | 0.01 | 0.01
LG 21700-50 | Heater (Non-ISC) | Heater (Non-ISC) | Heater (Non-ISC) | Heater (Non-ISC) | Heater (Non-ISC) | Heater (Non-ISC) | Heater (Non-ISC) | Heater (Non-ISC) | Nail | Nail | Nail | Nail | Nail
| 92.03722 | 98.99634 | 94.78435 | 85.33652 | 69.2342 | 79.6742 | 76.42981 | 85.39027 | 96.89109 | 107.5961 | 101.949 | 91.18943 | 93.70753
| 0.01 | 0.01 | 0.01 | 0.01 | 0.01 | 0.01 | 0.01 | 0.01 | 0.005 | 0.005 | 0.005 | 0.005 | 0.005
Saft | Heater (ISC) | Heater (ISC) | Heater (ISC) | Heater (ISC) | Heater (ISC) | Heater (ISC) | Heater (ISC) | Heater (ISC) | Heater (ISC) | Heater (Non-ISC) | Heater (Non-ISC) | Heater (Non-ISC) | Heater (Non-ISC) | Heater (Non-ISC) | Heater (Non-ISC) | Heater (Non-ISC) | Heater (Non-ISC) | Heater (Non-ISC) | Nail | Nail | Nail | Nail | Nail | Nail | Nail | Nail | Nail
| 78.04864 | 71.4175 | 75.39988 | 69.77018 | 73.63299 | 74.47379 | 78.64543 | 79.36485 | 82.15226 | 72.25322 | 73.65456 | 68.59239 | 75.55532 | 63.86869 | 68.80689 | 75.48473 | 63.43964 | 66.45278 | 80.49399 | 94.80959 | 94.59303 | 94.55259 | 93.51805 | 91.9078 | 87.67992 | 83.77435 | 85.36491
| 0.02 | 0.02 | 0.02 | 0.02 | 0.02 | 0.02 | 0.02 | 0.02 | 0.02 | 0.01 | 0.01 | 0.01 | 0.01 | 0.01 | 0.01 | 0.01 | 0.01 | 0.01 | 0.015 | 0.015 | 0.015 | 0.015 | 0.015 | 0.015 | 0.015 | 0.015 | 0.015